## Sheet1
Wavelength | A1 | A2 | A3 | A4 | A5 | A6 | A7 | A8 | B1 | B2 | B3 | B4 | B5 | B6 | B7 | B8 | C1 | C2 | C3 | C4 | C5 | C6 | C7 | C8
400 | 0.317 | 1.116 | 1.052 | 0.498 | 0.906 | 0.544 | 0.396 | 0.922 | 0.495 | 0.922 | 1.49 | 1.042 | 0.287 | 0.123 | 1.437 | 0.813 | 0.918 | 0.928 | 0.331 | 0.857 | 0.05 | 3.06 | 0.062 | 0.063
405 | 0.312 | 1.104 | 1.04 | 0.478 | 0.895 | 0.519 | 0.386 | 0.911 | 0.476 | 0.912 | 1.417 | 0.994 | 0.276 | 0.119 | 1.367 | 0.775 | 0.906 | 0.916 | 0.326 | 0.846 | 0.048 | 3.028 | 0.06 | 0.061
410 | 0.307 | 1.093 | 1.029 | 0.452 | 0.886 | 0.483 | 0.37 | 0.901 | 0.449 | 0.902 | 1.314 | 0.923 | 0.261 | 0.115 | 1.268 | 0.722 | 0.895 | 0.906 | 0.321 | 0.835 | 0.047 | 2.999 | 0.059 | 0.06
415 | 0.302 | 1.083 | 1.019 | 0.421 | 0.877 | 0.442 | 0.353 | 0.892 | 0.418 | 0.893 | 1.196 | 0.843 | 0.244 | 0.11 | 1.151 | 0.66 | 0.886 | 0.896 | 0.317 | 0.826 | 0.045 | 2.973 | 0.059 | 0.059
420 | 0.298 | 1.074 | 1.01 | 0.39 | 0.869 | 0.401 | 0.335 | 0.884 | 0.388 | 0.886 | 1.074 | 0.759 | 0.226 | 0.106 | 1.035 | 0.598 | 0.877 | 0.887 | 0.313 | 0.817 | 0.044 | 2.956 | 0.059 | 0.059
425 | 0.295 | 1.066 | 1.002 | 0.362 | 0.862 | 0.363 | 0.319 | 0.877 | 0.36 | 0.88 | 0.963 | 0.684 | 0.211 | 0.103 | 0.927 | 0.541 | 0.869 | 0.879 | 0.31 | 0.81 | 0.043 | 2.934 | 0.058 | 0.058
430 | 0.291 | 1.059 | 0.994 | 0.335 | 0.856 | 0.328 | 0.303 | 0.87 | 0.335 | 0.874 | 0.862 | 0.614 | 0.196 | 0.099 | 0.831 | 0.489 | 0.862 | 0.871 | 0.307 | 0.804 | 0.043 | 2.914 | 0.057 | 0.058
435 | 0.289 | 1.052 | 0.987 | 0.314 | 0.85 | 0.298 | 0.291 | 0.864 | 0.314 | 0.87 | 0.777 | 0.555 | 0.184 | 0.095 | 0.749 | 0.446 | 0.855 | 0.864 | 0.305 | 0.797 | 0.042 | 2.894 | 0.056 | 0.057
440 | 0.286 | 1.046 | 0.981 | 0.297 | 0.844 | 0.276 | 0.281 | 0.858 | 0.297 | 0.866 | 0.711 | 0.51 | 0.174 | 0.091 | 0.685 | 0.412 | 0.849 | 0.858 | 0.304 | 0.791 | 0.041 | 2.878 | 0.055 | 0.056
445 | 0.284 | 1.039 | 0.975 | 0.284 | 0.839 | 0.259 | 0.274 | 0.853 | 0.284 | 0.864 | 0.662 | 0.477 | 0.167 | 0.089 | 0.637 | 0.387 | 0.843 | 0.852 | 0.303 | 0.785 | 0.041 | 2.859 | 0.054 | 0.056
450 | 0.283 | 1.034 | 0.969 | 0.275 | 0.834 | 0.246 | 0.269 | 0.848 | 0.275 | 0.864 | 0.626 | 0.453 | 0.162 | 0.086 | 0.603 | 0.368 | 0.837 | 0.846 | 0.303 | 0.781 | 0.04 | 2.846 | 0.054 | 0.055
455 | 0.283 | 1.028 | 0.964 | 0.268 | 0.83 | 0.236 | 0.264 | 0.844 | 0.267 | 0.866 | 0.597 | 0.435 | 0.158 | 0.085 | 0.576 | 0.354 | 0.833 | 0.841 | 0.303 | 0.777 | 0.04 | 2.832 | 0.053 | 0.055
460 | 0.283 | 1.024 | 0.96 | 0.26 | 0.826 | 0.227 | 0.261 | 0.841 | 0.26 | 0.87 | 0.572 | 0.418 | 0.154 | 0.084 | 0.55 | 0.341 | 0.829 | 0.837 | 0.303 | 0.775 | 0.039 | 2.819 | 0.052 | 0.054
465 | 0.284 | 1.022 | 0.958 | 0.254 | 0.825 | 0.218 | 0.257 | 0.841 | 0.253 | 0.877 | 0.546 | 0.401 | 0.15 | 0.083 | 0.525 | 0.328 | 0.828 | 0.836 | 0.305 | 0.776 | 0.039 | 2.802 | 0.051 | 0.054
470 | 0.287 | 1.023 | 0.959 | 0.246 | 0.827 | 0.208 | 0.253 | 0.844 | 0.246 | 0.888 | 0.517 | 0.381 | 0.146 | 0.082 | 0.497 | 0.313 | 0.829 | 0.838 | 0.307 | 0.779 | 0.039 | 2.791 | 0.051 | 0.053
475 | 0.291 | 1.027 | 0.963 | 0.237 | 0.832 | 0.196 | 0.248 | 0.851 | 0.237 | 0.904 | 0.485 | 0.358 | 0.141 | 0.081 | 0.466 | 0.296 | 0.835 | 0.844 | 0.311 | 0.787 | 0.038 | 2.776 | 0.051 | 0.053
480 | 0.298 | 1.036 | 0.973 | 0.226 | 0.841 | 0.183 | 0.243 | 0.864 | 0.227 | 0.929 | 0.447 | 0.332 | 0.136 | 0.08 | 0.428 | 0.276 | 0.847 | 0.856 | 0.317 | 0.801 | 0.038 | 2.757 | 0.05 | 0.052
485 | 0.307 | 1.052 | 0.988 | 0.217 | 0.857 | 0.17 | 0.238 | 0.884 | 0.217 | 0.961 | 0.408 | 0.305 | 0.13 | 0.079 | 0.391 | 0.257 | 0.864 | 0.874 | 0.326 | 0.822 | 0.038 | 2.741 | 0.05 | 0.052
490 | 0.32 | 1.075 | 1.012 | 0.206 | 0.88 | 0.155 | 0.233 | 0.915 | 0.206 | 1.007 | 0.366 | 0.276 | 0.124 | 0.078 | 0.35 | 0.235 | 0.891 | 0.901 | 0.339 | 0.852 | 0.038 | 2.72 | 0.05 | 0.051
495 | 0.336 | 1.105 | 1.043 | 0.196 | 0.908 | 0.142 | 0.227 | 0.953 | 0.197 | 1.064 | 0.327 | 0.248 | 0.119 | 0.076 | 0.312 | 0.215 | 0.925 | 0.935 | 0.356 | 0.891 | 0.038 | 2.703 | 0.05 | 0.051
500 | 0.355 | 1.136 | 1.075 | 0.187 | 0.938 | 0.129 | 0.223 | 0.995 | 0.187 | 1.133 | 0.289 | 0.223 | 0.114 | 0.075 | 0.276 | 0.196 | 0.962 | 0.973 | 0.376 | 0.933 | 0.038 | 2.676 | 0.05 | 0.051
505 | 0.375 | 1.165 | 1.106 | 0.178 | 0.967 | 0.117 | 0.218 | 1.038 | 0.178 | 1.213 | 0.254 | 0.198 | 0.109 | 0.073 | 0.243 | 0.179 | 0.998 | 1.009 | 0.399 | 0.974 | 0.037 | 2.652 | 0.05 | 0.051
510 | 0.392 | 1.185 | 1.129 | 0.17 | 0.989 | 0.107 | 0.215 | 1.074 | 0.171 | 1.291 | 0.225 | 0.179 | 0.105 | 0.072 | 0.215 | 0.164 | 1.026 | 1.037 | 0.422 | 1.004 | 0.037 | 2.63 | 0.05 | 0.05
515 | 0.405 | 1.194 | 1.142 | 0.165 | 1.003 | 0.099 | 0.211 | 1.101 | 0.165 | 1.362 | 0.201 | 0.163 | 0.102 | 0.071 | 0.193 | 0.152 | 1.046 | 1.054 | 0.443 | 1.018 | 0.037 | 2.606 | 0.05 | 0.05
520 | 0.413 | 1.195 | 1.149 | 0.16 | 1.011 | 0.093 | 0.209 | 1.121 | 0.16 | 1.417 | 0.182 | 0.15 | 0.1 | 0.07 | 0.175 | 0.143 | 1.057 | 1.063 | 0.461 | 1.018 | 0.037 | 2.585 | 0.05 | 0.05
525 | 0.414 | 1.19 | 1.15 | 0.156 | 1.014 | 0.088 | 0.207 | 1.136 | 0.156 | 1.447 | 0.168 | 0.14 | 0.098 | 0.069 | 0.161 | 0.135 | 1.063 | 1.065 | 0.472 | 1.006 | 0.037 | 2.564 | 0.05 | 0.05
530 | 0.409 | 1.183 | 1.15 | 0.154 | 1.017 | 0.084 | 0.206 | 1.147 | 0.154 | 1.45 | 0.158 | 0.134 | 0.097 | 0.068 | 0.152 | 0.13 | 1.067 | 1.064 | 0.476 | 0.987 | 0.037 | 2.544 | 0.051 | 0.049
535 | 0.4 | 1.172 | 1.148 | 0.152 | 1.017 | 0.082 | 0.205 | 1.155 | 0.151 | 1.427 | 0.149 | 0.129 | 0.095 | 0.068 | 0.144 | 0.126 | 1.068 | 1.06 | 0.474 | 0.962 | 0.037 | 2.526 | 0.051 | 0.049
540 | 0.386 | 1.159 | 1.145 | 0.151 | 1.017 | 0.079 | 0.204 | 1.163 | 0.149 | 1.381 | 0.143 | 0.125 | 0.094 | 0.067 | 0.138 | 0.123 | 1.069 | 1.055 | 0.465 | 0.934 | 0.037 | 2.505 | 0.051 | 0.049
545 | 0.372 | 1.147 | 1.143 | 0.15 | 1.016 | 0.078 | 0.203 | 1.17 | 0.148 | 1.325 | 0.138 | 0.122 | 0.094 | 0.067 | 0.133 | 0.12 | 1.071 | 1.051 | 0.452 | 0.907 | 0.037 | 2.488 | 0.051 | 0.049
550 | 0.356 | 1.136 | 1.142 | 0.149 | 1.014 | 0.076 | 0.202 | 1.178 | 0.147 | 1.258 | 0.133 | 0.119 | 0.093 | 0.067 | 0.128 | 0.117 | 1.074 | 1.048 | 0.434 | 0.88 | 0.037 | 2.47 | 0.051 | 0.049
555 | 0.34 | 1.125 | 1.142 | 0.148 | 1.009 | 0.074 | 0.202 | 1.185 | 0.145 | 1.186 | 0.128 | 0.116 | 0.093 | 0.067 | 0.124 | 0.115 | 1.079 | 1.048 | 0.414 | 0.854 | 0.037 | 2.452 | 0.051 | 0.049
560 | 0.326 | 1.117 | 1.144 | 0.147 | 0.999 | 0.073 | 0.201 | 1.191 | 0.144 | 1.112 | 0.123 | 0.113 | 0.092 | 0.067 | 0.119 | 0.113 | 1.085 | 1.05 | 0.392 | 0.831 | 0.037 | 2.435 | 0.051 | 0.048
565 | 0.313 | 1.112 | 1.148 | 0.146 | 0.984 | 0.071 | 0.2 | 1.193 | 0.143 | 1.038 | 0.119 | 0.109 | 0.091 | 0.067 | 0.114 | 0.11 | 1.091 | 1.053 | 0.369 | 0.811 | 0.037 | 2.421 | 0.051 | 0.048
570 | 0.301 | 1.109 | 1.153 | 0.145 | 0.961 | 0.069 | 0.199 | 1.189 | 0.141 | 0.962 | 0.113 | 0.106 | 0.09 | 0.067 | 0.109 | 0.107 | 1.096 | 1.056 | 0.347 | 0.794 | 0.037 | 2.406 | 0.051 | 0.048
575 | 0.292 | 1.108 | 1.156 | 0.145 | 0.931 | 0.067 | 0.198 | 1.177 | 0.14 | 0.891 | 0.108 | 0.102 | 0.09 | 0.067 | 0.104 | 0.105 | 1.096 | 1.057 | 0.326 | 0.783 | 0.037 | 2.392 | 0.05 | 0.048
580 | 0.285 | 1.108 | 1.157 | 0.143 | 0.892 | 0.065 | 0.197 | 1.154 | 0.138 | 0.82 | 0.103 | 0.099 | 0.089 | 0.068 | 0.098 | 0.102 | 1.089 | 1.055 | 0.305 | 0.776 | 0.037 | 2.381 | 0.05 | 0.048
585 | 0.278 | 1.107 | 1.151 | 0.143 | 0.844 | 0.063 | 0.196 | 1.118 | 0.137 | 0.752 | 0.098 | 0.095 | 0.088 | 0.068 | 0.093 | 0.099 | 1.071 | 1.046 | 0.284 | 0.773 | 0.037 | 2.365 | 0.05 | 0.048
590 | 0.273 | 1.103 | 1.137 | 0.142 | 0.794 | 0.061 | 0.195 | 1.073 | 0.136 | 0.69 | 0.092 | 0.091 | 0.087 | 0.068 | 0.088 | 0.097 | 1.044 | 1.031 | 0.265 | 0.777 | 0.037 | 2.355 | 0.05 | 0.048
595 | 0.269 | 1.092 | 1.111 | 0.141 | 0.74 | 0.059 | 0.195 | 1.016 | 0.135 | 0.633 | 0.087 | 0.087 | 0.086 | 0.068 | 0.083 | 0.094 | 1.004 | 1.007 | 0.246 | 0.786 | 0.037 | 2.342 | 0.05 | 0.047
600 | 0.266 | 1.077 | 1.078 | 0.14 | 0.691 | 0.058 | 0.195 | 0.958 | 0.134 | 0.585 | 0.083 | 0.084 | 0.086 | 0.068 | 0.078 | 0.092 | 0.956 | 0.977 | 0.23 | 0.8 | 0.037 | 2.329 | 0.049 | 0.047
605 | 0.263 | 1.053 | 1.033 | 0.14 | 0.642 | 0.057 | 0.194 | 0.895 | 0.133 | 0.541 | 0.078 | 0.08 | 0.085 | 0.068 | 0.073 | 0.09 | 0.899 | 0.938 | 0.214 | 0.822 | 0.037 | 2.318 | 0.049 | 0.047
610 | 0.26 | 1.023 | 0.982 | 0.139 | 0.6 | 0.055 | 0.194 | 0.837 | 0.133 | 0.504 | 0.074 | 0.077 | 0.085 | 0.068 | 0.069 | 0.088 | 0.839 | 0.896 | 0.201 | 0.849 | 0.037 | 2.304 | 0.049 | 0.047
615 | 0.258 | 0.986 | 0.924 | 0.138 | 0.563 | 0.054 | 0.193 | 0.786 | 0.132 | 0.471 | 0.07 | 0.074 | 0.084 | 0.068 | 0.065 | 0.086 | 0.78 | 0.849 | 0.188 | 0.882 | 0.037 | 2.292 | 0.048 | 0.047
620 | 0.255 | 0.945 | 0.866 | 0.138 | 0.532 | 0.053 | 0.192 | 0.745 | 0.132 | 0.443 | 0.066 | 0.071 | 0.083 | 0.067 | 0.061 | 0.084 | 0.724 | 0.805 | 0.177 | 0.922 | 0.037 | 2.281 | 0.048 | 0.046
625 | 0.254 | 0.904 | 0.811 | 0.137 | 0.506 | 0.052 | 0.192 | 0.718 | 0.131 | 0.418 | 0.063 | 0.068 | 0.082 | 0.067 | 0.058 | 0.082 | 0.677 | 0.765 | 0.168 | 0.969 | 0.037 | 2.267 | 0.047 | 0.046
630 | 0.252 | 0.868 | 0.764 | 0.137 | 0.486 | 0.051 | 0.191 | 0.704 | 0.13 | 0.399 | 0.06 | 0.066 | 0.081 | 0.066 | 0.056 | 0.081 | 0.641 | 0.735 | 0.16 | 1.018 | 0.037 | 2.257 | 0.047 | 0.046
635 | 0.25 | 0.837 | 0.725 | 0.136 | 0.471 | 0.051 | 0.191 | 0.703 | 0.13 | 0.382 | 0.058 | 0.065 | 0.081 | 0.066 | 0.053 | 0.08 | 0.616 | 0.714 | 0.153 | 1.073 | 0.036 | 2.247 | 0.047 | 0.046
640 | 0.248 | 0.811 | 0.693 | 0.136 | 0.459 | 0.05 | 0.191 | 0.714 | 0.129 | 0.366 | 0.056 | 0.063 | 0.08 | 0.065 | 0.051 | 0.079 | 0.601 | 0.703 | 0.147 | 1.133 | 0.036 | 2.236 | 0.046 | 0.046
645 | 0.247 | 0.794 | 0.671 | 0.135 | 0.451 | 0.05 | 0.19 | 0.736 | 0.129 | 0.353 | 0.054 | 0.062 | 0.08 | 0.065 | 0.05 | 0.079 | 0.597 | 0.704 | 0.142 | 1.198 | 0.036 | 2.226 | 0.046 | 0.046
650 | 0.245 | 0.786 | 0.657 | 0.135 | 0.446 | 0.049 | 0.19 | 0.769 | 0.128 | 0.341 | 0.053 | 0.061 | 0.079 | 0.064 | 0.049 | 0.078 | 0.603 | 0.717 | 0.137 | 1.266 | 0.036 | 2.216 | 0.046 | 0.045
655 | 0.243 | 0.786 | 0.652 | 0.134 | 0.445 | 0.049 | 0.19 | 0.811 | 0.128 | 0.331 | 0.052 | 0.06 | 0.079 | 0.064 | 0.047 | 0.078 | 0.619 | 0.741 | 0.133 | 1.335 | 0.036 | 2.206 | 0.046 | 0.045
660 | 0.241 | 0.796 | 0.656 | 0.134 | 0.448 | 0.049 | 0.19 | 0.864 | 0.128 | 0.322 | 0.051 | 0.06 | 0.079 | 0.064 | 0.047 | 0.077 | 0.646 | 0.778 | 0.129 | 1.407 | 0.036 | 2.195 | 0.046 | 0.045
665 | 0.238 | 0.816 | 0.668 | 0.134 | 0.454 | 0.049 | 0.19 | 0.924 | 0.128 | 0.313 | 0.05 | 0.059 | 0.079 | 0.064 | 0.046 | 0.077 | 0.682 | 0.827 | 0.126 | 1.478 | 0.036 | 2.187 | 0.045 | 0.045
670 | 0.235 | 0.845 | 0.688 | 0.133 | 0.463 | 0.049 | 0.19 | 0.993 | 0.128 | 0.305 | 0.05 | 0.059 | 0.079 | 0.063 | 0.045 | 0.077 | 0.729 | 0.888 | 0.123 | 1.546 | 0.036 | 2.178 | 0.045 | 0.045
675 | 0.232 | 0.883 | 0.716 | 0.132 | 0.476 | 0.049 | 0.189 | 1.066 | 0.128 | 0.299 | 0.049 | 0.059 | 0.078 | 0.063 | 0.045 | 0.076 | 0.785 | 0.96 | 0.12 | 1.607 | 0.036 | 2.166 | 0.045 | 0.045
680 | 0.228 | 0.931 | 0.754 | 0.131 | 0.493 | 0.049 | 0.189 | 1.143 | 0.128 | 0.292 | 0.049 | 0.059 | 0.078 | 0.063 | 0.044 | 0.076 | 0.85 | 1.042 | 0.118 | 1.66 | 0.036 | 2.157 | 0.045 | 0.045
685 | 0.224 | 0.987 | 0.799 | 0.131 | 0.514 | 0.049 | 0.188 | 1.22 | 0.128 | 0.287 | 0.048 | 0.059 | 0.078 | 0.063 | 0.044 | 0.076 | 0.923 | 1.131 | 0.116 | 1.702 | 0.036 | 2.15 | 0.045 | 0.045
690 | 0.22 | 1.054 | 0.855 | 0.131 | 0.539 | 0.048 | 0.188 | 1.296 | 0.128 | 0.282 | 0.048 | 0.059 | 0.078 | 0.063 | 0.044 | 0.076 | 1.005 | 1.23 | 0.114 | 1.732 | 0.037 | 2.142 | 0.045 | 0.045
695 | 0.215 | 1.131 | 0.919 | 0.13 | 0.571 | 0.049 | 0.188 | 1.372 | 0.128 | 0.278 | 0.048 | 0.059 | 0.078 | 0.063 | 0.044 | 0.076 | 1.096 | 1.336 | 0.112 | 1.747 | 0.037 | 2.135 | 0.045 | 0.045
700 | 0.211 | 1.215 | 0.993 | 0.13 | 0.606 | 0.049 | 0.188 | 1.441 | 0.128 | 0.274 | 0.049 | 0.06 | 0.078 | 0.063 | 0.044 | 0.077 | 1.191 | 1.444 | 0.111 | 1.749 | 0.037 | 2.127 | 0.045 | 0.045
705 | 0.207 | 1.309 | 1.076 | 0.13 | 0.649 | 0.049 | 0.19 | 1.506 | 0.128 | 0.271 | 0.049 | 0.061 | 0.079 | 0.064 | 0.045 | 0.078 | 1.295 | 1.557 | 0.11 | 1.735 | 0.038 | 2.119 | 0.045 | 0.045
710 | 0.203 | 1.414 | 1.171 | 0.132 | 0.699 | 0.05 | 0.191 | 1.562 | 0.128 | 0.268 | 0.05 | 0.062 | 0.08 | 0.065 | 0.046 | 0.08 | 1.4 | 1.672 | 0.111 | 1.707 | 0.039 | 2.111 | 0.045 | 0.045
715 | 0.2 | 1.524 | 1.272 | 0.132 | 0.753 | 0.051 | 0.191 | 1.607 | 0.129 | 0.266 | 0.051 | 0.064 | 0.08 | 0.066 | 0.047 | 0.081 | 1.506 | 1.778 | 0.111 | 1.668 | 0.04 | 2.107 | 0.045 | 0.046
720 | 0.195 | 1.641 | 1.383 | 0.133 | 0.813 | 0.053 | 0.191 | 1.643 | 0.13 | 0.264 | 0.053 | 0.066 | 0.081 | 0.068 | 0.048 | 0.083 | 1.611 | 1.883 | 0.111 | 1.618 | 0.041 | 2.103 | 0.045 | 0.045
725 | 0.191 | 1.763 | 1.5 | 0.134 | 0.881 | 0.055 | 0.192 | 1.667 | 0.131 | 0.264 | 0.054 | 0.068 | 0.082 | 0.07 | 0.05 | 0.084 | 1.714 | 1.98 | 0.111 | 1.559 | 0.042 | 2.099 | 0.045 | 0.045
730 | 0.188 | 1.886 | 1.621 | 0.136 | 0.954 | 0.057 | 0.194 | 1.681 | 0.134 | 0.264 | 0.057 | 0.071 | 0.085 | 0.073 | 0.053 | 0.086 | 1.809 | 2.066 | 0.113 | 1.495 | 0.045 | 2.094 | 0.045 | 0.045
735 | 0.185 | 2.011 | 1.746 | 0.139 | 1.034 | 0.061 | 0.197 | 1.685 | 0.137 | 0.266 | 0.06 | 0.074 | 0.088 | 0.076 | 0.056 | 0.089 | 1.9 | 2.142 | 0.115 | 1.427 | 0.048 | 2.091 | 0.045 | 0.045
740 | 0.181 | 2.132 | 1.87 | 0.14 | 1.117 | 0.062 | 0.198 | 1.677 | 0.137 | 0.265 | 0.062 | 0.076 | 0.09 | 0.078 | 0.058 | 0.091 | 1.977 | 2.2 | 0.115 | 1.353 | 0.049 | 2.087 | 0.045 | 0.045
745 | 0.176 | 2.251 | 1.994 | 0.14 | 1.206 | 0.062 | 0.198 | 1.657 | 0.137 | 0.264 | 0.063 | 0.076 | 0.09 | 0.079 | 0.058 | 0.091 | 2.042 | 2.242 | 0.114 | 1.276 | 0.05 | 2.079 | 0.045 | 0.045
750 | 0.171 | 2.361 | 2.116 | 0.139 | 1.297 | 0.062 | 0.198 | 1.628 | 0.137 | 0.263 | 0.063 | 0.076 | 0.09 | 0.079 | 0.058 | 0.091 | 2.093 | 2.272 | 0.113 | 1.198 | 0.05 | 2.075 | 0.045 | 0.045
755 | 0.165 | 2.465 | 2.23 | 0.139 | 1.394 | 0.062 | 0.197 | 1.59 | 0.136 | 0.262 | 0.063 | 0.076 | 0.09 | 0.079 | 0.058 | 0.091 | 2.134 | 2.28 | 0.112 | 1.119 | 0.05 | 2.069 | 0.045 | 0.045
760 | 0.16 | 2.555 | 2.333 | 0.139 | 1.488 | 0.062 | 0.197 | 1.546 | 0.136 | 0.261 | 0.063 | 0.076 | 0.09 | 0.079 | 0.059 | 0.091 | 2.154 | 2.275 | 0.111 | 1.043 | 0.05 | 2.063 | 0.045 | 0.045
765 | 0.155 | 2.638 | 2.434 | 0.138 | 1.584 | 0.062 | 0.196 | 1.498 | 0.136 | 0.26 | 0.063 | 0.076 | 0.089 | 0.079 | 0.059 | 0.091 | 2.163 | 2.251 | 0.11 | 0.969 | 0.05 | 2.059 | 0.045 | 0.045
770 | 0.149 | 2.693 | 2.515 | 0.137 | 1.681 | 0.062 | 0.196 | 1.442 | 0.135 | 0.259 | 0.062 | 0.075 | 0.089 | 0.079 | 0.058 | 0.09 | 2.154 | 2.21 | 0.109 | 0.896 | 0.049 | 2.051 | 0.045 | 0.045
775 | 0.144 | 2.752 | 2.583 | 0.136 | 1.775 | 0.061 | 0.195 | 1.383 | 0.134 | 0.258 | 0.062 | 0.074 | 0.088 | 0.079 | 0.058 | 0.089 | 2.13 | 2.154 | 0.108 | 0.825 | 0.049 | 2.043 | 0.045 | 0.045
780 | 0.138 | 2.785 | 2.626 | 0.136 | 1.862 | 0.06 | 0.194 | 1.323 | 0.133 | 0.258 | 0.061 | 0.073 | 0.088 | 0.078 | 0.057 | 0.088 | 2.093 | 2.084 | 0.106 | 0.759 | 0.048 | 2.038 | 0.045 | 0.045
785 | 0.132 | 2.788 | 2.655 | 0.134 | 1.942 | 0.059 | 0.193 | 1.261 | 0.132 | 0.257 | 0.061 | 0.073 | 0.087 | 0.077 | 0.057 | 0.088 | 2.045 | 2.005 | 0.105 | 0.697 | 0.047 | 2.033 | 0.045 | 0.045
790 | 0.126 | 2.783 | 2.665 | 0.134 | 2.015 | 0.059 | 0.192 | 1.2 | 0.131 | 0.256 | 0.06 | 0.072 | 0.086 | 0.077 | 0.056 | 0.087 | 1.983 | 1.914 | 0.103 | 0.64 | 0.047 | 2.023 | 0.045 | 0.045
795 | 0.12 | 2.745 | 2.652 | 0.132 | 2.079 | 0.058 | 0.191 | 1.138 | 0.13 | 0.256 | 0.059 | 0.071 | 0.085 | 0.076 | 0.056 | 0.086 | 1.911 | 1.817 | 0.102 | 0.584 | 0.046 | 2.018 | 0.045 | 0.045
800 | 0.114 | 2.702 | 2.619 | 0.131 | 2.129 | 0.057 | 0.19 | 1.079 | 0.13 | 0.256 | 0.059 | 0.07 | 0.084 | 0.076 | 0.055 | 0.085 | 1.835 | 1.717 | 0.1 | 0.536 | 0.045 | 2.013 | 0.045 | 0.045
805 | 0.109 | 2.64 | 2.572 | 0.131 | 2.171 | 0.057 | 0.19 | 1.02 | 0.129 | 0.256 | 0.059 | 0.069 | 0.083 | 0.075 | 0.055 | 0.085 | 1.75 | 1.611 | 0.099 | 0.489 | 0.045 | 2.006 | 0.045 | 0.045
810 | 0.105 | 2.562 | 2.514 | 0.13 | 2.199 | 0.057 | 0.189 | 0.966 | 0.129 | 0.256 | 0.059 | 0.069 | 0.083 | 0.075 | 0.055 | 0.085 | 1.665 | 1.508 | 0.099 | 0.449 | 0.045 | 2.001 | 0.045 | 0.045
815 | 0.102 | 2.468 | 2.429 | 0.13 | 2.215 | 0.057 | 0.19 | 0.914 | 0.129 | 0.257 | 0.059 | 0.069 | 0.084 | 0.076 | 0.056 | 0.085 | 1.577 | 1.402 | 0.099 | 0.411 | 0.045 | 1.993 | 0.045 | 0.045
820 | 0.101 | 2.344 | 2.328 | 0.13 | 2.219 | 0.058 | 0.193 | 0.858 | 0.13 | 0.258 | 0.06 | 0.07 | 0.086 | 0.077 | 0.057 | 0.085 | 1.476 | 1.288 | 0.099 | 0.373 | 0.046 | 1.985 | 0.045 | 0.046
825 | 0.1 | 2.273 | 2.261 | 0.132 | 2.213 | 0.059 | 0.19 | 0.826 | 0.133 | 0.261 | 0.061 | 0.071 | 0.086 | 0.079 | 0.058 | 0.087 | 1.413 | 1.217 | 0.1 | 0.353 | 0.048 | 1.992 | 0.045 | 0.045
830 | 0.101 | 2.164 | 2.163 | 0.136 | 2.198 | 0.063 | 0.194 | 0.786 | 0.136 | 0.266 | 0.065 | 0.074 | 0.089 | 0.082 | 0.062 | 0.091 | 1.333 | 1.129 | 0.103 | 0.329 | 0.051 | 1.989 | 0.045 | 0.046
835 | 0.102 | 2.039 | 2.049 | 0.139 | 2.171 | 0.066 | 0.197 | 0.744 | 0.139 | 0.27 | 0.068 | 0.077 | 0.093 | 0.085 | 0.066 | 0.094 | 1.249 | 1.04 | 0.106 | 0.306 | 0.054 | 1.986 | 0.045 | 0.046
840 | 0.101 | 1.916 | 1.935 | 0.14 | 2.131 | 0.067 | 0.199 | 0.705 | 0.139 | 0.272 | 0.07 | 0.078 | 0.094 | 0.086 | 0.067 | 0.095 | 1.168 | 0.956 | 0.107 | 0.284 | 0.056 | 1.98 | 0.045 | 0.046
845 | 0.1 | 1.802 | 1.828 | 0.141 | 2.086 | 0.068 | 0.199 | 0.67 | 0.14 | 0.274 | 0.071 | 0.079 | 0.095 | 0.087 | 0.068 | 0.096 | 1.095 | 0.882 | 0.107 | 0.266 | 0.057 | 1.976 | 0.045 | 0.046
850 | 0.099 | 1.688 | 1.72 | 0.141 | 2.032 | 0.069 | 0.2 | 0.636 | 0.141 | 0.275 | 0.071 | 0.08 | 0.096 | 0.088 | 0.069 | 0.097 | 1.024 | 0.813 | 0.108 | 0.249 | 0.058 | 1.972 | 0.045 | 0.046
855 | 0.099 | 1.577 | 1.615 | 0.143 | 1.976 | 0.07 | 0.201 | 0.604 | 0.142 | 0.277 | 0.073 | 0.081 | 0.097 | 0.089 | 0.071 | 0.098 | 0.957 | 0.748 | 0.109 | 0.234 | 0.059 | 1.969 | 0.045 | 0.046
860 | 0.098 | 1.472 | 1.512 | 0.144 | 1.912 | 0.071 | 0.203 | 0.573 | 0.144 | 0.28 | 0.074 | 0.082 | 0.098 | 0.09 | 0.072 | 0.1 | 0.894 | 0.69 | 0.11 | 0.221 | 0.06 | 1.967 | 0.046 | 0.047
865 | 0.099 | 1.37 | 1.413 | 0.146 | 1.845 | 0.073 | 0.205 | 0.545 | 0.146 | 0.283 | 0.076 | 0.084 | 0.1 | 0.092 | 0.074 | 0.102 | 0.835 | 0.635 | 0.112 | 0.21 | 0.062 | 1.963 | 0.047 | 0.048
870 | 0.101 | 1.282 | 1.325 | 0.149 | 1.78 | 0.077 | 0.208 | 0.521 | 0.15 | 0.288 | 0.079 | 0.086 | 0.104 | 0.096 | 0.078 | 0.105 | 0.782 | 0.59 | 0.115 | 0.202 | 0.066 | 1.965 | 0.05 | 0.05
875 | 0.103 | 1.198 | 1.238 | 0.152 | 1.71 | 0.08 | 0.212 | 0.497 | 0.153 | 0.292 | 0.082 | 0.09 | 0.107 | 0.099 | 0.081 | 0.109 | 0.733 | 0.547 | 0.118 | 0.196 | 0.069 | 1.965 | 0.051 | 0.052
880 | 0.102 | 1.1 | 1.139 | 0.151 | 1.626 | 0.08 | 0.214 | 0.468 | 0.152 | 0.293 | 0.082 | 0.089 | 0.108 | 0.098 | 0.082 | 0.108 | 0.677 | 0.5 | 0.118 | 0.185 | 0.068 | 1.956 | 0.049 | 0.05
885 | 0.102 | 1.061 | 1.099 | 0.152 | 1.578 | 0.079 | 0.208 | 0.454 | 0.155 | 0.294 | 0.082 | 0.09 | 0.106 | 0.099 | 0.081 | 0.108 | 0.648 | 0.476 | 0.118 | 0.18 | 0.068 | 1.964 | 0.047 | 0.048
890 | 0.101 | 0.975 | 1.011 | 0.153 | 1.493 | 0.08 | 0.21 | 0.427 | 0.153 | 0.295 | 0.082 | 0.089 | 0.107 | 0.098 | 0.082 | 0.109 | 0.599 | 0.437 | 0.118 | 0.171 | 0.068 | 1.951 | 0.046 | 0.047
895 | 0.101 | 0.912 | 0.944 | 0.154 | 1.421 | 0.081 | 0.211 | 0.406 | 0.154 | 0.297 | 0.083 | 0.091 | 0.108 | 0.099 | 0.083 | 0.11 | 0.56 | 0.407 | 0.119 | 0.166 | 0.07 | 1.948 | 0.045 | 0.046
900 | 0.103 | 0.86 | 0.886 | 0.156 | 1.355 | 0.083 | 0.214 | 0.388 | 0.156 | 0.3 | 0.085 | 0.093 | 0.111 | 0.101 | 0.085 | 0.112 | 0.528 | 0.382 | 0.121 | 0.162 | 0.071 | 1.946 | 0.045 | 0.047