## Sheet1
Wavelength | B7 | B8 | B9 | B10 | B11 | B12
400 | 0.272 | 0.359 | 0.37 | 0.378 | 0.203 | 0.16
405 | 0.269 | 0.355 | 0.366 | 0.373 | 0.201 | 0.158
410 | 0.266 | 0.351 | 0.362 | 0.369 | 0.199 | 0.157
415 | 0.264 | 0.348 | 0.359 | 0.366 | 0.197 | 0.155
420 | 0.262 | 0.345 | 0.356 | 0.363 | 0.195 | 0.154
425 | 0.26 | 0.343 | 0.354 | 0.361 | 0.194 | 0.152
430 | 0.258 | 0.34 | 0.352 | 0.359 | 0.192 | 0.151
435 | 0.257 | 0.338 | 0.35 | 0.358 | 0.191 | 0.15
440 | 0.255 | 0.336 | 0.348 | 0.356 | 0.19 | 0.15
445 | 0.255 | 0.334 | 0.347 | 0.355 | 0.189 | 0.15
450 | 0.254 | 0.333 | 0.346 | 0.354 | 0.189 | 0.149
455 | 0.254 | 0.332 | 0.346 | 0.354 | 0.188 | 0.149
460 | 0.254 | 0.332 | 0.346 | 0.356 | 0.188 | 0.149
465 | 0.255 | 0.332 | 0.348 | 0.357 | 0.189 | 0.15
470 | 0.257 | 0.334 | 0.351 | 0.361 | 0.19 | 0.151
475 | 0.259 | 0.337 | 0.355 | 0.366 | 0.193 | 0.153
480 | 0.264 | 0.342 | 0.363 | 0.374 | 0.196 | 0.156
485 | 0.27 | 0.35 | 0.372 | 0.385 | 0.201 | 0.16
490 | 0.279 | 0.362 | 0.386 | 0.4 | 0.207 | 0.165
495 | 0.288 | 0.377 | 0.403 | 0.419 | 0.214 | 0.171
500 | 0.299 | 0.393 | 0.421 | 0.44 | 0.223 | 0.178
505 | 0.31 | 0.411 | 0.44 | 0.462 | 0.231 | 0.185
510 | 0.32 | 0.425 | 0.457 | 0.483 | 0.239 | 0.192
515 | 0.327 | 0.438 | 0.47 | 0.501 | 0.244 | 0.197
520 | 0.332 | 0.447 | 0.481 | 0.516 | 0.248 | 0.2
525 | 0.334 | 0.453 | 0.488 | 0.526 | 0.249 | 0.202
530 | 0.334 | 0.457 | 0.492 | 0.532 | 0.248 | 0.201
535 | 0.331 | 0.458 | 0.493 | 0.534 | 0.244 | 0.198
540 | 0.326 | 0.457 | 0.491 | 0.532 | 0.237 | 0.192
545 | 0.319 | 0.455 | 0.486 | 0.526 | 0.229 | 0.185
550 | 0.31 | 0.451 | 0.479 | 0.515 | 0.22 | 0.177
555 | 0.298 | 0.447 | 0.469 | 0.501 | 0.208 | 0.168
560 | 0.285 | 0.442 | 0.455 | 0.483 | 0.197 | 0.159
565 | 0.27 | 0.437 | 0.438 | 0.462 | 0.185 | 0.15
570 | 0.254 | 0.432 | 0.417 | 0.438 | 0.174 | 0.141
575 | 0.239 | 0.426 | 0.395 | 0.413 | 0.164 | 0.134
580 | 0.224 | 0.419 | 0.371 | 0.389 | 0.155 | 0.127
585 | 0.209 | 0.411 | 0.346 | 0.365 | 0.146 | 0.12
590 | 0.196 | 0.401 | 0.323 | 0.344 | 0.139 | 0.114
595 | 0.183 | 0.389 | 0.301 | 0.326 | 0.132 | 0.109
600 | 0.173 | 0.375 | 0.284 | 0.313 | 0.127 | 0.105
605 | 0.164 | 0.359 | 0.269 | 0.303 | 0.122 | 0.102
610 | 0.156 | 0.343 | 0.258 | 0.297 | 0.117 | 0.098
615 | 0.149 | 0.326 | 0.251 | 0.294 | 0.113 | 0.096
620 | 0.141 | 0.313 | 0.246 | 0.295 | 0.111 | 0.093
625 | 0.136 | 0.302 | 0.244 | 0.299 | 0.108 | 0.092
630 | 0.132 | 0.296 | 0.246 | 0.304 | 0.107 | 0.091
635 | 0.129 | 0.293 | 0.25 | 0.312 | 0.106 | 0.091
640 | 0.126 | 0.295 | 0.256 | 0.322 | 0.105 | 0.091
645 | 0.124 | 0.301 | 0.265 | 0.333 | 0.105 | 0.091
650 | 0.122 | 0.311 | 0.275 | 0.344 | 0.106 | 0.092
655 | 0.122 | 0.324 | 0.288 | 0.355 | 0.107 | 0.093
660 | 0.122 | 0.342 | 0.302 | 0.367 | 0.108 | 0.094
665 | 0.122 | 0.362 | 0.318 | 0.377 | 0.11 | 0.096
670 | 0.123 | 0.385 | 0.334 | 0.387 | 0.112 | 0.098
675 | 0.126 | 0.409 | 0.351 | 0.395 | 0.114 | 0.1
680 | 0.128 | 0.436 | 0.367 | 0.401 | 0.117 | 0.103
685 | 0.132 | 0.463 | 0.384 | 0.406 | 0.12 | 0.105
690 | 0.135 | 0.489 | 0.399 | 0.409 | 0.124 | 0.108
695 | 0.141 | 0.516 | 0.414 | 0.41 | 0.128 | 0.112
700 | 0.146 | 0.541 | 0.427 | 0.409 | 0.133 | 0.115
705 | 0.152 | 0.565 | 0.439 | 0.407 | 0.138 | 0.119
710 | 0.16 | 0.586 | 0.45 | 0.402 | 0.145 | 0.124
715 | 0.169 | 0.602 | 0.458 | 0.398 | 0.151 | 0.127
720 | 0.179 | 0.614 | 0.465 | 0.394 | 0.158 | 0.131
725 | 0.189 | 0.622 | 0.469 | 0.388 | 0.164 | 0.135
730 | 0.2 | 0.627 | 0.472 | 0.382 | 0.172 | 0.139
735 | 0.212 | 0.628 | 0.474 | 0.376 | 0.18 | 0.144
740 | 0.223 | 0.625 | 0.472 | 0.368 | 0.187 | 0.147
745 | 0.235 | 0.618 | 0.469 | 0.359 | 0.194 | 0.15
750 | 0.247 | 0.607 | 0.464 | 0.351 | 0.2 | 0.152
755 | 0.259 | 0.592 | 0.458 | 0.342 | 0.207 | 0.154
760 | 0.271 | 0.575 | 0.45 | 0.333 | 0.214 | 0.156
765 | 0.284 | 0.556 | 0.442 | 0.325 | 0.221 | 0.157
770 | 0.296 | 0.535 | 0.433 | 0.316 | 0.227 | 0.158
775 | 0.308 | 0.512 | 0.422 | 0.307 | 0.233 | 0.158
780 | 0.321 | 0.49 | 0.412 | 0.298 | 0.239 | 0.158
785 | 0.332 | 0.467 | 0.401 | 0.29 | 0.245 | 0.158
790 | 0.343 | 0.443 | 0.39 | 0.282 | 0.25 | 0.157
795 | 0.354 | 0.42 | 0.379 | 0.274 | 0.255 | 0.156
800 | 0.363 | 0.398 | 0.368 | 0.266 | 0.259 | 0.154
805 | 0.372 | 0.376 | 0.358 | 0.258 | 0.263 | 0.153
810 | 0.38 | 0.355 | 0.348 | 0.251 | 0.266 | 0.151
815 | 0.387 | 0.336 | 0.338 | 0.243 | 0.269 | 0.149
820 | 0.392 | 0.316 | 0.327 | 0.235 | 0.27 | 0.149
825 | 0.399 | 0.304 | 0.322 | 0.234 | 0.273 | 0.145
830 | 0.404 | 0.29 | 0.314 | 0.229 | 0.275 | 0.145
835 | 0.406 | 0.276 | 0.307 | 0.223 | 0.275 | 0.144
840 | 0.406 | 0.262 | 0.299 | 0.216 | 0.274 | 0.142
845 | 0.406 | 0.249 | 0.291 | 0.21 | 0.272 | 0.139
850 | 0.404 | 0.238 | 0.284 | 0.205 | 0.269 | 0.137
855 | 0.401 | 0.227 | 0.277 | 0.199 | 0.265 | 0.134
860 | 0.397 | 0.217 | 0.27 | 0.194 | 0.261 | 0.131
865 | 0.393 | 0.208 | 0.264 | 0.189 | 0.257 | 0.129
870 | 0.388 | 0.2 | 0.258 | 0.185 | 0.253 | 0.127
875 | 0.383 | 0.193 | 0.253 | 0.181 | 0.248 | 0.126
880 | 0.373 | 0.184 | 0.245 | 0.173 | 0.238 | 0.123
885 | 0.369 | 0.179 | 0.24 | 0.176 | 0.237 | 0.118
890 | 0.357 | 0.17 | 0.233 | 0.166 | 0.227 | 0.115
895 | 0.348 | 0.164 | 0.227 | 0.162 | 0.22 | 0.113
900 | 0.34 | 0.159 | 0.222 | 0.158 | 0.213 | 0.111