## Sheet1
Wavelength | C1 | C2 | C3 | C4 | C5 | C6 | C7 | C8 | C9 | C10 | C11 | C12 | D1 | D2 | D3 | D4
300 | 0.394 | 0.398 | 0.395 | 0.4 | 0.571 | 0.598 | 0.588 | 0.59 | 0.61 | 0.591 | 0.609 | 0.623 | 0.611 | 0.627 | 0.659 | 0.658
305 | 0.308 | 0.312 | 0.308 | 0.313 | 0.483 | 0.51 | 0.505 | 0.505 | 0.506 | 0.503 | 0.509 | 0.519 | 0.496 | 0.515 | 0.544 | 0.54
310 | 0.27 | 0.273 | 0.27 | 0.273 | 0.445 | 0.473 | 0.469 | 0.469 | 0.463 | 0.466 | 0.469 | 0.475 | 0.449 | 0.469 | 0.498 | 0.493
315 | 0.243 | 0.246 | 0.244 | 0.247 | 0.419 | 0.449 | 0.445 | 0.445 | 0.437 | 0.442 | 0.444 | 0.45 | 0.421 | 0.443 | 0.471 | 0.466
320 | 0.217 | 0.219 | 0.217 | 0.22 | 0.394 | 0.423 | 0.42 | 0.421 | 0.411 | 0.418 | 0.42 | 0.425 | 0.395 | 0.418 | 0.445 | 0.44
325 | 0.196 | 0.198 | 0.196 | 0.198 | 0.373 | 0.403 | 0.401 | 0.402 | 0.39 | 0.399 | 0.4 | 0.406 | 0.374 | 0.398 | 0.425 | 0.419
330 | 0.177 | 0.179 | 0.178 | 0.179 | 0.356 | 0.385 | 0.383 | 0.384 | 0.373 | 0.382 | 0.383 | 0.389 | 0.357 | 0.381 | 0.408 | 0.402
335 | 0.158 | 0.159 | 0.159 | 0.159 | 0.337 | 0.365 | 0.364 | 0.365 | 0.355 | 0.364 | 0.365 | 0.37 | 0.339 | 0.363 | 0.389 | 0.382
340 | 0.144 | 0.145 | 0.145 | 0.145 | 0.323 | 0.349 | 0.349 | 0.35 | 0.34 | 0.349 | 0.35 | 0.355 | 0.325 | 0.348 | 0.374 | 0.367
345 | 0.139 | 0.14 | 0.14 | 0.14 | 0.314 | 0.339 | 0.34 | 0.341 | 0.332 | 0.34 | 0.341 | 0.346 | 0.317 | 0.339 | 0.364 | 0.357
350 | 0.143 | 0.144 | 0.144 | 0.144 | 0.309 | 0.332 | 0.333 | 0.335 | 0.326 | 0.334 | 0.335 | 0.34 | 0.311 | 0.332 | 0.358 | 0.351
355 | 0.156 | 0.157 | 0.158 | 0.157 | 0.304 | 0.326 | 0.327 | 0.329 | 0.321 | 0.328 | 0.329 | 0.334 | 0.307 | 0.327 | 0.351 | 0.345
360 | 0.18 | 0.182 | 0.183 | 0.181 | 0.299 | 0.32 | 0.321 | 0.323 | 0.316 | 0.322 | 0.323 | 0.328 | 0.301 | 0.321 | 0.345 | 0.338
365 | 0.213 | 0.213 | 0.215 | 0.213 | 0.294 | 0.315 | 0.316 | 0.317 | 0.31 | 0.317 | 0.318 | 0.323 | 0.296 | 0.315 | 0.34 | 0.332
370 | 0.254 | 0.255 | 0.258 | 0.256 | 0.288 | 0.309 | 0.31 | 0.311 | 0.304 | 0.311 | 0.312 | 0.317 | 0.291 | 0.309 | 0.333 | 0.326
375 | 0.299 | 0.3 | 0.303 | 0.301 | 0.282 | 0.302 | 0.304 | 0.305 | 0.298 | 0.305 | 0.306 | 0.311 | 0.284 | 0.303 | 0.327 | 0.32
380 | 0.336 | 0.337 | 0.34 | 0.338 | 0.276 | 0.297 | 0.298 | 0.299 | 0.291 | 0.299 | 0.3 | 0.305 | 0.279 | 0.298 | 0.321 | 0.314
385 | 0.366 | 0.367 | 0.372 | 0.368 | 0.271 | 0.291 | 0.292 | 0.293 | 0.285 | 0.293 | 0.295 | 0.299 | 0.273 | 0.292 | 0.315 | 0.308
390 | 0.385 | 0.385 | 0.39 | 0.387 | 0.266 | 0.286 | 0.288 | 0.288 | 0.281 | 0.289 | 0.29 | 0.295 | 0.269 | 0.288 | 0.31 | 0.303
395 | 0.39 | 0.391 | 0.396 | 0.392 | 0.263 | 0.283 | 0.284 | 0.285 | 0.277 | 0.285 | 0.287 | 0.291 | 0.265 | 0.284 | 0.307 | 0.3
400 | 0.383 | 0.384 | 0.389 | 0.385 | 0.259 | 0.279 | 0.281 | 0.281 | 0.273 | 0.282 | 0.284 | 0.288 | 0.262 | 0.281 | 0.303 | 0.296
405 | 0.366 | 0.366 | 0.371 | 0.368 | 0.256 | 0.276 | 0.278 | 0.278 | 0.269 | 0.279 | 0.28 | 0.285 | 0.259 | 0.278 | 0.301 | 0.293
410 | 0.342 | 0.342 | 0.346 | 0.343 | 0.253 | 0.273 | 0.275 | 0.275 | 0.266 | 0.276 | 0.278 | 0.282 | 0.256 | 0.275 | 0.298 | 0.29
415 | 0.314 | 0.313 | 0.317 | 0.314 | 0.251 | 0.27 | 0.272 | 0.273 | 0.263 | 0.273 | 0.275 | 0.28 | 0.254 | 0.272 | 0.295 | 0.288
420 | 0.284 | 0.284 | 0.287 | 0.285 | 0.249 | 0.268 | 0.27 | 0.271 | 0.261 | 0.271 | 0.273 | 0.278 | 0.252 | 0.27 | 0.294 | 0.286
425 | 0.259 | 0.258 | 0.261 | 0.259 | 0.247 | 0.266 | 0.268 | 0.269 | 0.26 | 0.269 | 0.271 | 0.277 | 0.251 | 0.268 | 0.292 | 0.285
430 | 0.234 | 0.234 | 0.236 | 0.234 | 0.246 | 0.264 | 0.266 | 0.268 | 0.258 | 0.267 | 0.269 | 0.276 | 0.249 | 0.266 | 0.29 | 0.284
435 | 0.214 | 0.214 | 0.216 | 0.214 | 0.245 | 0.263 | 0.265 | 0.266 | 0.257 | 0.266 | 0.268 | 0.274 | 0.248 | 0.265 | 0.289 | 0.283
440 | 0.198 | 0.198 | 0.2 | 0.198 | 0.244 | 0.261 | 0.264 | 0.265 | 0.256 | 0.264 | 0.267 | 0.273 | 0.247 | 0.264 | 0.288 | 0.282
445 | 0.186 | 0.186 | 0.188 | 0.186 | 0.244 | 0.26 | 0.263 | 0.264 | 0.256 | 0.263 | 0.266 | 0.273 | 0.247 | 0.263 | 0.287 | 0.282
450 | 0.177 | 0.178 | 0.179 | 0.177 | 0.244 | 0.258 | 0.262 | 0.264 | 0.256 | 0.262 | 0.265 | 0.272 | 0.247 | 0.262 | 0.287 | 0.281
455 | 0.171 | 0.171 | 0.172 | 0.17 | 0.245 | 0.257 | 0.261 | 0.263 | 0.257 | 0.261 | 0.264 | 0.272 | 0.248 | 0.262 | 0.286 | 0.281
460 | 0.164 | 0.165 | 0.166 | 0.164 | 0.246 | 0.256 | 0.26 | 0.262 | 0.258 | 0.26 | 0.264 | 0.272 | 0.25 | 0.262 | 0.286 | 0.282
465 | 0.158 | 0.159 | 0.16 | 0.158 | 0.249 | 0.256 | 0.26 | 0.263 | 0.261 | 0.26 | 0.264 | 0.274 | 0.252 | 0.262 | 0.288 | 0.283
470 | 0.151 | 0.152 | 0.153 | 0.151 | 0.253 | 0.257 | 0.261 | 0.264 | 0.264 | 0.261 | 0.266 | 0.276 | 0.255 | 0.264 | 0.291 | 0.286
475 | 0.143 | 0.144 | 0.144 | 0.143 | 0.258 | 0.259 | 0.264 | 0.267 | 0.269 | 0.264 | 0.269 | 0.28 | 0.26 | 0.267 | 0.294 | 0.291
480 | 0.134 | 0.134 | 0.135 | 0.134 | 0.266 | 0.263 | 0.268 | 0.272 | 0.277 | 0.268 | 0.274 | 0.286 | 0.267 | 0.273 | 0.3 | 0.298
485 | 0.125 | 0.125 | 0.126 | 0.124 | 0.276 | 0.268 | 0.274 | 0.278 | 0.287 | 0.274 | 0.281 | 0.294 | 0.277 | 0.28 | 0.308 | 0.307
490 | 0.115 | 0.115 | 0.115 | 0.114 | 0.29 | 0.275 | 0.283 | 0.287 | 0.3 | 0.283 | 0.291 | 0.305 | 0.29 | 0.29 | 0.321 | 0.32
495 | 0.105 | 0.105 | 0.106 | 0.105 | 0.309 | 0.284 | 0.292 | 0.298 | 0.318 | 0.293 | 0.303 | 0.319 | 0.306 | 0.301 | 0.335 | 0.336
500 | 0.096 | 0.096 | 0.097 | 0.096 | 0.33 | 0.294 | 0.303 | 0.309 | 0.339 | 0.304 | 0.317 | 0.335 | 0.327 | 0.314 | 0.35 | 0.353
505 | 0.088 | 0.088 | 0.088 | 0.087 | 0.355 | 0.302 | 0.314 | 0.321 | 0.363 | 0.314 | 0.331 | 0.351 | 0.35 | 0.327 | 0.366 | 0.371
510 | 0.081 | 0.081 | 0.081 | 0.08 | 0.38 | 0.308 | 0.322 | 0.331 | 0.388 | 0.321 | 0.343 | 0.365 | 0.374 | 0.337 | 0.379 | 0.388
515 | 0.075 | 0.075 | 0.075 | 0.075 | 0.402 | 0.31 | 0.327 | 0.338 | 0.412 | 0.325 | 0.351 | 0.377 | 0.398 | 0.344 | 0.39 | 0.401
520 | 0.071 | 0.071 | 0.071 | 0.07 | 0.419 | 0.309 | 0.33 | 0.344 | 0.431 | 0.326 | 0.358 | 0.386 | 0.417 | 0.347 | 0.398 | 0.411
525 | 0.067 | 0.067 | 0.067 | 0.067 | 0.428 | 0.306 | 0.332 | 0.347 | 0.446 | 0.326 | 0.362 | 0.391 | 0.433 | 0.348 | 0.402 | 0.418
530 | 0.065 | 0.065 | 0.065 | 0.064 | 0.428 | 0.303 | 0.332 | 0.348 | 0.452 | 0.324 | 0.365 | 0.394 | 0.441 | 0.348 | 0.403 | 0.42
535 | 0.063 | 0.062 | 0.063 | 0.062 | 0.419 | 0.298 | 0.331 | 0.348 | 0.45 | 0.321 | 0.365 | 0.392 | 0.442 | 0.345 | 0.401 | 0.417
540 | 0.061 | 0.061 | 0.061 | 0.06 | 0.4 | 0.293 | 0.329 | 0.346 | 0.438 | 0.317 | 0.364 | 0.386 | 0.433 | 0.341 | 0.394 | 0.41
545 | 0.06 | 0.06 | 0.06 | 0.059 | 0.377 | 0.289 | 0.327 | 0.342 | 0.42 | 0.313 | 0.361 | 0.377 | 0.418 | 0.337 | 0.386 | 0.399
550 | 0.059 | 0.058 | 0.059 | 0.058 | 0.349 | 0.284 | 0.323 | 0.336 | 0.394 | 0.309 | 0.355 | 0.364 | 0.396 | 0.33 | 0.373 | 0.383
555 | 0.058 | 0.057 | 0.057 | 0.057 | 0.318 | 0.279 | 0.316 | 0.327 | 0.362 | 0.303 | 0.346 | 0.347 | 0.366 | 0.321 | 0.357 | 0.364
560 | 0.056 | 0.056 | 0.056 | 0.056 | 0.288 | 0.274 | 0.307 | 0.315 | 0.329 | 0.296 | 0.334 | 0.328 | 0.334 | 0.311 | 0.339 | 0.344
565 | 0.055 | 0.055 | 0.055 | 0.055 | 0.259 | 0.268 | 0.296 | 0.3 | 0.296 | 0.288 | 0.32 | 0.308 | 0.302 | 0.3 | 0.321 | 0.323
570 | 0.054 | 0.053 | 0.054 | 0.053 | 0.232 | 0.261 | 0.282 | 0.283 | 0.264 | 0.279 | 0.304 | 0.288 | 0.269 | 0.288 | 0.303 | 0.303
575 | 0.053 | 0.052 | 0.052 | 0.052 | 0.209 | 0.253 | 0.267 | 0.267 | 0.236 | 0.269 | 0.288 | 0.271 | 0.241 | 0.277 | 0.288 | 0.286
580 | 0.051 | 0.051 | 0.051 | 0.051 | 0.189 | 0.245 | 0.252 | 0.25 | 0.211 | 0.258 | 0.272 | 0.256 | 0.215 | 0.267 | 0.274 | 0.271
585 | 0.05 | 0.05 | 0.05 | 0.05 | 0.17 | 0.236 | 0.237 | 0.234 | 0.189 | 0.248 | 0.258 | 0.244 | 0.192 | 0.258 | 0.263 | 0.26
590 | 0.049 | 0.048 | 0.049 | 0.048 | 0.155 | 0.228 | 0.224 | 0.221 | 0.171 | 0.239 | 0.246 | 0.235 | 0.172 | 0.252 | 0.255 | 0.251
595 | 0.048 | 0.047 | 0.048 | 0.047 | 0.142 | 0.221 | 0.212 | 0.21 | 0.155 | 0.232 | 0.237 | 0.228 | 0.155 | 0.248 | 0.249 | 0.244
600 | 0.047 | 0.046 | 0.047 | 0.046 | 0.132 | 0.216 | 0.204 | 0.201 | 0.142 | 0.227 | 0.231 | 0.224 | 0.141 | 0.247 | 0.247 | 0.241
605 | 0.046 | 0.045 | 0.045 | 0.045 | 0.122 | 0.212 | 0.197 | 0.195 | 0.13 | 0.225 | 0.227 | 0.222 | 0.129 | 0.248 | 0.245 | 0.239
610 | 0.044 | 0.044 | 0.044 | 0.044 | 0.114 | 0.211 | 0.193 | 0.19 | 0.121 | 0.225 | 0.226 | 0.222 | 0.119 | 0.251 | 0.246 | 0.239
615 | 0.043 | 0.043 | 0.043 | 0.043 | 0.107 | 0.211 | 0.19 | 0.187 | 0.112 | 0.227 | 0.226 | 0.223 | 0.11 | 0.257 | 0.248 | 0.24
620 | 0.043 | 0.042 | 0.043 | 0.042 | 0.101 | 0.214 | 0.19 | 0.186 | 0.105 | 0.231 | 0.229 | 0.226 | 0.102 | 0.264 | 0.251 | 0.242
625 | 0.042 | 0.042 | 0.042 | 0.041 | 0.095 | 0.219 | 0.191 | 0.186 | 0.099 | 0.238 | 0.233 | 0.23 | 0.096 | 0.274 | 0.257 | 0.246
630 | 0.041 | 0.041 | 0.041 | 0.041 | 0.091 | 0.227 | 0.194 | 0.188 | 0.094 | 0.247 | 0.239 | 0.235 | 0.09 | 0.284 | 0.263 | 0.25
635 | 0.041 | 0.041 | 0.041 | 0.04 | 0.087 | 0.236 | 0.198 | 0.191 | 0.089 | 0.257 | 0.247 | 0.241 | 0.086 | 0.295 | 0.27 | 0.254
640 | 0.04 | 0.04 | 0.04 | 0.039 | 0.084 | 0.247 | 0.204 | 0.195 | 0.085 | 0.27 | 0.256 | 0.248 | 0.081 | 0.307 | 0.277 | 0.259
645 | 0.04 | 0.04 | 0.04 | 0.039 | 0.081 | 0.261 | 0.211 | 0.2 | 0.082 | 0.283 | 0.266 | 0.254 | 0.078 | 0.32 | 0.285 | 0.264
650 | 0.039 | 0.039 | 0.039 | 0.038 | 0.078 | 0.277 | 0.22 | 0.206 | 0.079 | 0.298 | 0.277 | 0.261 | 0.074 | 0.333 | 0.293 | 0.269
655 | 0.039 | 0.039 | 0.039 | 0.038 | 0.076 | 0.294 | 0.23 | 0.214 | 0.076 | 0.314 | 0.288 | 0.268 | 0.072 | 0.345 | 0.301 | 0.273
660 | 0.039 | 0.039 | 0.039 | 0.038 | 0.073 | 0.314 | 0.241 | 0.222 | 0.073 | 0.332 | 0.3 | 0.275 | 0.069 | 0.358 | 0.309 | 0.277
665 | 0.039 | 0.039 | 0.039 | 0.038 | 0.072 | 0.335 | 0.253 | 0.231 | 0.071 | 0.349 | 0.312 | 0.281 | 0.067 | 0.37 | 0.317 | 0.281
670 | 0.039 | 0.039 | 0.039 | 0.038 | 0.07 | 0.358 | 0.267 | 0.241 | 0.069 | 0.368 | 0.325 | 0.287 | 0.065 | 0.381 | 0.323 | 0.284
675 | 0.038 | 0.038 | 0.039 | 0.037 | 0.068 | 0.381 | 0.281 | 0.251 | 0.068 | 0.385 | 0.336 | 0.293 | 0.063 | 0.39 | 0.329 | 0.286
680 | 0.038 | 0.038 | 0.038 | 0.037 | 0.067 | 0.404 | 0.296 | 0.262 | 0.066 | 0.402 | 0.347 | 0.297 | 0.061 | 0.398 | 0.335 | 0.288
685 | 0.038 | 0.038 | 0.038 | 0.037 | 0.066 | 0.427 | 0.311 | 0.273 | 0.065 | 0.418 | 0.356 | 0.301 | 0.06 | 0.405 | 0.338 | 0.289
690 | 0.038 | 0.038 | 0.038 | 0.037 | 0.065 | 0.45 | 0.327 | 0.284 | 0.063 | 0.433 | 0.365 | 0.303 | 0.059 | 0.409 | 0.341 | 0.289
695 | 0.039 | 0.038 | 0.039 | 0.037 | 0.064 | 0.472 | 0.343 | 0.295 | 0.062 | 0.447 | 0.373 | 0.306 | 0.058 | 0.412 | 0.343 | 0.289
700 | 0.039 | 0.039 | 0.039 | 0.038 | 0.063 | 0.492 | 0.358 | 0.305 | 0.061 | 0.459 | 0.379 | 0.307 | 0.057 | 0.414 | 0.345 | 0.288
705 | 0.039 | 0.039 | 0.039 | 0.038 | 0.063 | 0.51 | 0.374 | 0.316 | 0.061 | 0.47 | 0.384 | 0.309 | 0.057 | 0.414 | 0.345 | 0.287
710 | 0.04 | 0.04 | 0.04 | 0.038 | 0.062 | 0.527 | 0.39 | 0.327 | 0.06 | 0.479 | 0.388 | 0.31 | 0.056 | 0.412 | 0.346 | 0.285
715 | 0.041 | 0.041 | 0.041 | 0.039 | 0.062 | 0.542 | 0.404 | 0.337 | 0.061 | 0.486 | 0.391 | 0.309 | 0.056 | 0.409 | 0.345 | 0.284
720 | 0.042 | 0.042 | 0.042 | 0.04 | 0.062 | 0.554 | 0.417 | 0.346 | 0.061 | 0.49 | 0.393 | 0.308 | 0.056 | 0.405 | 0.342 | 0.281
725 | 0.043 | 0.043 | 0.042 | 0.041 | 0.063 | 0.564 | 0.429 | 0.354 | 0.061 | 0.493 | 0.393 | 0.307 | 0.056 | 0.399 | 0.339 | 0.279
730 | 0.044 | 0.044 | 0.044 | 0.042 | 0.063 | 0.572 | 0.441 | 0.362 | 0.062 | 0.495 | 0.392 | 0.306 | 0.057 | 0.393 | 0.337 | 0.277
735 | 0.046 | 0.045 | 0.045 | 0.044 | 0.065 | 0.578 | 0.452 | 0.37 | 0.063 | 0.495 | 0.391 | 0.305 | 0.058 | 0.387 | 0.334 | 0.275
740 | 0.047 | 0.046 | 0.046 | 0.045 | 0.065 | 0.58 | 0.46 | 0.376 | 0.063 | 0.492 | 0.388 | 0.303 | 0.058 | 0.378 | 0.33 | 0.272
745 | 0.047 | 0.046 | 0.046 | 0.045 | 0.065 | 0.578 | 0.467 | 0.38 | 0.062 | 0.486 | 0.383 | 0.3 | 0.058 | 0.368 | 0.325 | 0.267
750 | 0.047 | 0.046 | 0.046 | 0.045 | 0.064 | 0.575 | 0.471 | 0.384 | 0.062 | 0.479 | 0.377 | 0.296 | 0.058 | 0.357 | 0.32 | 0.263
755 | 0.047 | 0.046 | 0.046 | 0.045 | 0.064 | 0.568 | 0.474 | 0.386 | 0.061 | 0.471 | 0.37 | 0.292 | 0.057 | 0.346 | 0.314 | 0.259
760 | 0.047 | 0.046 | 0.046 | 0.045 | 0.063 | 0.559 | 0.476 | 0.387 | 0.061 | 0.46 | 0.362 | 0.288 | 0.057 | 0.334 | 0.307 | 0.254
765 | 0.047 | 0.046 | 0.046 | 0.045 | 0.063 | 0.548 | 0.476 | 0.388 | 0.06 | 0.448 | 0.354 | 0.284 | 0.056 | 0.322 | 0.301 | 0.249
770 | 0.047 | 0.046 | 0.046 | 0.045 | 0.062 | 0.534 | 0.474 | 0.387 | 0.06 | 0.435 | 0.346 | 0.279 | 0.056 | 0.31 | 0.294 | 0.245
775 | 0.046 | 0.045 | 0.045 | 0.044 | 0.061 | 0.518 | 0.471 | 0.386 | 0.059 | 0.421 | 0.336 | 0.275 | 0.055 | 0.297 | 0.288 | 0.239
780 | 0.046 | 0.045 | 0.045 | 0.044 | 0.06 | 0.501 | 0.466 | 0.383 | 0.058 | 0.407 | 0.327 | 0.27 | 0.055 | 0.284 | 0.281 | 0.234
785 | 0.046 | 0.045 | 0.044 | 0.043 | 0.06 | 0.482 | 0.461 | 0.381 | 0.058 | 0.392 | 0.317 | 0.265 | 0.054 | 0.272 | 0.273 | 0.229
790 | 0.045 | 0.044 | 0.044 | 0.043 | 0.059 | 0.462 | 0.454 | 0.377 | 0.057 | 0.376 | 0.307 | 0.26 | 0.053 | 0.26 | 0.266 | 0.224
795 | 0.045 | 0.044 | 0.044 | 0.043 | 0.058 | 0.442 | 0.446 | 0.372 | 0.056 | 0.36 | 0.297 | 0.255 | 0.053 | 0.247 | 0.26 | 0.219
800 | 0.045 | 0.044 | 0.043 | 0.043 | 0.057 | 0.421 | 0.438 | 0.368 | 0.055 | 0.344 | 0.288 | 0.25 | 0.052 | 0.236 | 0.253 | 0.214
805 | 0.044 | 0.043 | 0.043 | 0.042 | 0.057 | 0.4 | 0.428 | 0.363 | 0.055 | 0.328 | 0.278 | 0.246 | 0.052 | 0.224 | 0.246 | 0.208
810 | 0.044 | 0.043 | 0.043 | 0.042 | 0.056 | 0.379 | 0.418 | 0.358 | 0.054 | 0.313 | 0.269 | 0.241 | 0.051 | 0.214 | 0.24 | 0.204
815 | 0.045 | 0.043 | 0.043 | 0.042 | 0.056 | 0.359 | 0.409 | 0.352 | 0.054 | 0.299 | 0.261 | 0.237 | 0.052 | 0.204 | 0.234 | 0.199
820 | 0.045 | 0.044 | 0.044 | 0.043 | 0.056 | 0.34 | 0.397 | 0.346 | 0.054 | 0.284 | 0.251 | 0.233 | 0.053 | 0.193 | 0.226 | 0.194
825 | 0.046 | 0.045 | 0.045 | 0.044 | 0.057 | 0.323 | 0.39 | 0.342 | 0.056 | 0.273 | 0.246 | 0.23 | 0.053 | 0.187 | 0.222 | 0.192
830 | 0.048 | 0.046 | 0.047 | 0.046 | 0.059 | 0.307 | 0.382 | 0.338 | 0.058 | 0.262 | 0.24 | 0.228 | 0.054 | 0.181 | 0.219 | 0.189
835 | 0.05 | 0.048 | 0.048 | 0.048 | 0.06 | 0.291 | 0.372 | 0.333 | 0.059 | 0.25 | 0.233 | 0.225 | 0.056 | 0.174 | 0.216 | 0.186
840 | 0.051 | 0.049 | 0.049 | 0.048 | 0.061 | 0.276 | 0.361 | 0.327 | 0.059 | 0.239 | 0.226 | 0.221 | 0.057 | 0.166 | 0.211 | 0.182
845 | 0.051 | 0.049 | 0.049 | 0.049 | 0.061 | 0.261 | 0.35 | 0.321 | 0.059 | 0.228 | 0.219 | 0.218 | 0.057 | 0.16 | 0.207 | 0.179
850 | 0.052 | 0.05 | 0.05 | 0.05 | 0.061 | 0.248 | 0.34 | 0.316 | 0.06 | 0.218 | 0.213 | 0.214 | 0.058 | 0.153 | 0.203 | 0.175
855 | 0.053 | 0.051 | 0.051 | 0.05 | 0.062 | 0.235 | 0.33 | 0.309 | 0.06 | 0.208 | 0.207 | 0.211 | 0.058 | 0.147 | 0.198 | 0.171
860 | 0.053 | 0.051 | 0.051 | 0.051 | 0.062 | 0.223 | 0.32 | 0.304 | 0.061 | 0.199 | 0.201 | 0.207 | 0.059 | 0.142 | 0.194 | 0.168
865 | 0.055 | 0.052 | 0.052 | 0.052 | 0.063 | 0.212 | 0.31 | 0.298 | 0.062 | 0.191 | 0.195 | 0.204 | 0.06 | 0.137 | 0.19 | 0.165
870 | 0.056 | 0.054 | 0.054 | 0.054 | 0.065 | 0.203 | 0.301 | 0.293 | 0.063 | 0.184 | 0.191 | 0.202 | 0.062 | 0.134 | 0.187 | 0.162
875 | 0.059 | 0.056 | 0.056 | 0.056 | 0.066 | 0.195 | 0.292 | 0.289 | 0.065 | 0.177 | 0.187 | 0.2 | 0.064 | 0.131 | 0.184 | 0.16
880 | 0.058 | 0.056 | 0.056 | 0.055 | 0.066 | 0.185 | 0.281 | 0.281 | 0.064 | 0.169 | 0.18 | 0.195 | 0.064 | 0.125 | 0.179 | 0.156
885 | 0.059 | 0.056 | 0.056 | 0.056 | 0.066 | 0.176 | 0.274 | 0.277 | 0.065 | 0.163 | 0.177 | 0.192 | 0.063 | 0.123 | 0.173 | 0.153
890 | 0.059 | 0.056 | 0.056 | 0.056 | 0.066 | 0.168 | 0.263 | 0.269 | 0.065 | 0.155 | 0.171 | 0.188 | 0.064 | 0.118 | 0.171 | 0.149
895 | 0.059 | 0.056 | 0.057 | 0.056 | 0.066 | 0.161 | 0.254 | 0.263 | 0.066 | 0.149 | 0.166 | 0.184 | 0.064 | 0.115 | 0.167 | 0.146
900 | 0.06 | 0.058 | 0.058 | 0.057 | 0.067 | 0.155 | 0.246 | 0.258 | 0.066 | 0.145 | 0.162 | 0.181 | 0.065 | 0.112 | 0.164 | 0.143