## Sheet1
Wavelength | C1 | C2 | C3 | C4 | C5 | C6 | C7 | C8 | C9 | C10 | C11 | C12
400 | 0.824 | 0.82 | 0.509 | 0.968 | 0.895 | 0.964 | 0.989 | 0.955 | 0.931 | 0.965 | 0.969 | 0.04
405 | 0.816 | 0.81 | 0.503 | 0.958 | 0.885 | 0.954 | 0.979 | 0.943 | 0.92 | 0.955 | 0.959 | 0.039
410 | 0.807 | 0.8 | 0.497 | 0.948 | 0.875 | 0.944 | 0.969 | 0.932 | 0.91 | 0.945 | 0.95 | 0.039
415 | 0.799 | 0.792 | 0.492 | 0.939 | 0.866 | 0.935 | 0.959 | 0.922 | 0.901 | 0.936 | 0.94 | 0.038
420 | 0.791 | 0.785 | 0.487 | 0.929 | 0.858 | 0.926 | 0.95 | 0.914 | 0.893 | 0.926 | 0.931 | 0.038
425 | 0.783 | 0.78 | 0.483 | 0.921 | 0.85 | 0.917 | 0.941 | 0.908 | 0.887 | 0.918 | 0.922 | 0.038
430 | 0.776 | 0.775 | 0.479 | 0.912 | 0.843 | 0.909 | 0.932 | 0.903 | 0.883 | 0.909 | 0.913 | 0.038
435 | 0.769 | 0.771 | 0.474 | 0.904 | 0.837 | 0.901 | 0.923 | 0.899 | 0.879 | 0.9 | 0.904 | 0.038
440 | 0.762 | 0.769 | 0.47 | 0.896 | 0.831 | 0.893 | 0.915 | 0.896 | 0.877 | 0.891 | 0.896 | 0.038
445 | 0.755 | 0.768 | 0.467 | 0.888 | 0.827 | 0.885 | 0.907 | 0.896 | 0.877 | 0.883 | 0.888 | 0.037
450 | 0.75 | 0.769 | 0.464 | 0.882 | 0.823 | 0.879 | 0.9 | 0.898 | 0.878 | 0.876 | 0.88 | 0.037
455 | 0.744 | 0.771 | 0.461 | 0.876 | 0.821 | 0.873 | 0.893 | 0.901 | 0.882 | 0.869 | 0.873 | 0.038
460 | 0.74 | 0.776 | 0.459 | 0.871 | 0.82 | 0.868 | 0.888 | 0.908 | 0.889 | 0.862 | 0.867 | 0.038
465 | 0.737 | 0.783 | 0.458 | 0.868 | 0.821 | 0.865 | 0.883 | 0.917 | 0.899 | 0.858 | 0.863 | 0.038
470 | 0.736 | 0.793 | 0.458 | 0.868 | 0.825 | 0.864 | 0.882 | 0.929 | 0.912 | 0.855 | 0.86 | 0.037
475 | 0.738 | 0.806 | 0.459 | 0.87 | 0.831 | 0.867 | 0.883 | 0.946 | 0.93 | 0.855 | 0.86 | 0.037
480 | 0.744 | 0.823 | 0.463 | 0.878 | 0.842 | 0.874 | 0.888 | 0.968 | 0.954 | 0.858 | 0.864 | 0.037
485 | 0.754 | 0.842 | 0.469 | 0.89 | 0.856 | 0.886 | 0.899 | 0.993 | 0.981 | 0.867 | 0.873 | 0.037
490 | 0.77 | 0.866 | 0.478 | 0.911 | 0.876 | 0.907 | 0.917 | 1.024 | 1.016 | 0.883 | 0.889 | 0.038
495 | 0.793 | 0.891 | 0.491 | 0.94 | 0.901 | 0.936 | 0.943 | 1.058 | 1.054 | 0.905 | 0.913 | 0.037
500 | 0.821 | 0.918 | 0.507 | 0.977 | 0.931 | 0.972 | 0.976 | 1.093 | 1.096 | 0.935 | 0.943 | 0.037
505 | 0.855 | 0.944 | 0.526 | 1.02 | 0.964 | 1.016 | 1.016 | 1.129 | 1.14 | 0.971 | 0.98 | 0.037
510 | 0.889 | 0.965 | 0.546 | 1.065 | 0.997 | 1.061 | 1.057 | 1.16 | 1.18 | 1.008 | 1.018 | 0.037
515 | 0.922 | 0.981 | 0.566 | 1.107 | 1.026 | 1.103 | 1.097 | 1.184 | 1.214 | 1.044 | 1.054 | 0.038
520 | 0.949 | 0.988 | 0.585 | 1.141 | 1.05 | 1.138 | 1.13 | 1.198 | 1.237 | 1.075 | 1.086 | 0.037
525 | 0.97 | 0.986 | 0.602 | 1.168 | 1.067 | 1.165 | 1.157 | 1.199 | 1.25 | 1.1 | 1.111 | 0.037
530 | 0.982 | 0.976 | 0.616 | 1.182 | 1.074 | 1.18 | 1.173 | 1.189 | 1.249 | 1.115 | 1.127 | 0.038
535 | 0.987 | 0.955 | 0.628 | 1.187 | 1.073 | 1.185 | 1.182 | 1.167 | 1.235 | 1.124 | 1.135 | 0.038
540 | 0.985 | 0.925 | 0.637 | 1.183 | 1.064 | 1.182 | 1.183 | 1.132 | 1.207 | 1.126 | 1.137 | 0.038
545 | 0.979 | 0.891 | 0.643 | 1.172 | 1.049 | 1.172 | 1.178 | 1.09 | 1.171 | 1.123 | 1.133 | 0.038
550 | 0.968 | 0.85 | 0.648 | 1.156 | 1.027 | 1.156 | 1.169 | 1.039 | 1.125 | 1.115 | 1.125 | 0.038
555 | 0.954 | 0.804 | 0.65 | 1.136 | 0.999 | 1.136 | 1.155 | 0.982 | 1.069 | 1.105 | 1.113 | 0.037
560 | 0.939 | 0.756 | 0.65 | 1.114 | 0.969 | 1.115 | 1.14 | 0.921 | 1.009 | 1.092 | 1.1 | 0.037
565 | 0.924 | 0.708 | 0.649 | 1.092 | 0.936 | 1.092 | 1.125 | 0.86 | 0.947 | 1.079 | 1.087 | 0.037
570 | 0.909 | 0.66 | 0.647 | 1.07 | 0.902 | 1.071 | 1.109 | 0.799 | 0.883 | 1.067 | 1.073 | 0.037
575 | 0.895 | 0.616 | 0.644 | 1.05 | 0.869 | 1.051 | 1.095 | 0.741 | 0.823 | 1.055 | 1.061 | 0.037
580 | 0.882 | 0.573 | 0.641 | 1.032 | 0.837 | 1.033 | 1.082 | 0.686 | 0.764 | 1.044 | 1.049 | 0.037
585 | 0.87 | 0.531 | 0.636 | 1.015 | 0.804 | 1.016 | 1.069 | 0.633 | 0.706 | 1.035 | 1.039 | 0.037
590 | 0.86 | 0.494 | 0.632 | 1 | 0.775 | 1.002 | 1.058 | 0.585 | 0.653 | 1.026 | 1.03 | 0.037
595 | 0.85 | 0.458 | 0.628 | 0.987 | 0.746 | 0.989 | 1.049 | 0.54 | 0.602 | 1.019 | 1.023 | 0.037
600 | 0.842 | 0.427 | 0.624 | 0.976 | 0.721 | 0.978 | 1.04 | 0.501 | 0.557 | 1.013 | 1.017 | 0.037
605 | 0.834 | 0.397 | 0.62 | 0.966 | 0.697 | 0.968 | 1.032 | 0.463 | 0.514 | 1.008 | 1.011 | 0.037
610 | 0.827 | 0.37 | 0.616 | 0.957 | 0.676 | 0.959 | 1.024 | 0.43 | 0.476 | 1.003 | 1.007 | 0.037
615 | 0.819 | 0.346 | 0.612 | 0.948 | 0.657 | 0.951 | 1.017 | 0.399 | 0.44 | 0.998 | 1.002 | 0.037
620 | 0.812 | 0.322 | 0.609 | 0.939 | 0.639 | 0.943 | 1.009 | 0.37 | 0.407 | 0.994 | 0.998 | 0.037
625 | 0.805 | 0.302 | 0.605 | 0.931 | 0.625 | 0.935 | 1.002 | 0.345 | 0.377 | 0.99 | 0.994 | 0.037
630 | 0.798 | 0.283 | 0.602 | 0.924 | 0.612 | 0.929 | 0.994 | 0.323 | 0.352 | 0.985 | 0.99 | 0.036
635 | 0.792 | 0.267 | 0.6 | 0.916 | 0.602 | 0.922 | 0.986 | 0.303 | 0.329 | 0.981 | 0.986 | 0.036
640 | 0.785 | 0.252 | 0.597 | 0.909 | 0.593 | 0.915 | 0.979 | 0.285 | 0.307 | 0.977 | 0.982 | 0.036
645 | 0.778 | 0.238 | 0.594 | 0.901 | 0.586 | 0.908 | 0.97 | 0.268 | 0.288 | 0.972 | 0.977 | 0.036
650 | 0.771 | 0.225 | 0.592 | 0.893 | 0.58 | 0.901 | 0.961 | 0.253 | 0.27 | 0.966 | 0.972 | 0.036
655 | 0.764 | 0.214 | 0.589 | 0.885 | 0.575 | 0.893 | 0.952 | 0.239 | 0.254 | 0.96 | 0.966 | 0.036
660 | 0.758 | 0.203 | 0.586 | 0.877 | 0.572 | 0.886 | 0.943 | 0.227 | 0.24 | 0.954 | 0.96 | 0.036
665 | 0.751 | 0.193 | 0.583 | 0.869 | 0.57 | 0.878 | 0.934 | 0.215 | 0.226 | 0.948 | 0.954 | 0.036
670 | 0.744 | 0.184 | 0.58 | 0.86 | 0.569 | 0.869 | 0.925 | 0.204 | 0.214 | 0.941 | 0.947 | 0.035
675 | 0.738 | 0.175 | 0.576 | 0.851 | 0.568 | 0.861 | 0.916 | 0.195 | 0.203 | 0.934 | 0.94 | 0.035
680 | 0.733 | 0.168 | 0.573 | 0.843 | 0.568 | 0.853 | 0.907 | 0.186 | 0.193 | 0.927 | 0.933 | 0.035
685 | 0.728 | 0.161 | 0.569 | 0.835 | 0.57 | 0.845 | 0.899 | 0.178 | 0.184 | 0.921 | 0.927 | 0.035
690 | 0.723 | 0.154 | 0.564 | 0.827 | 0.571 | 0.837 | 0.892 | 0.17 | 0.176 | 0.915 | 0.92 | 0.035
695 | 0.719 | 0.148 | 0.56 | 0.82 | 0.574 | 0.829 | 0.886 | 0.164 | 0.168 | 0.91 | 0.915 | 0.036
700 | 0.716 | 0.143 | 0.555 | 0.814 | 0.577 | 0.822 | 0.881 | 0.157 | 0.162 | 0.905 | 0.909 | 0.036
705 | 0.715 | 0.138 | 0.55 | 0.808 | 0.58 | 0.816 | 0.876 | 0.152 | 0.155 | 0.901 | 0.906 | 0.036
710 | 0.715 | 0.134 | 0.546 | 0.803 | 0.584 | 0.81 | 0.873 | 0.147 | 0.15 | 0.899 | 0.902 | 0.037
715 | 0.715 | 0.13 | 0.541 | 0.799 | 0.589 | 0.806 | 0.871 | 0.143 | 0.146 | 0.897 | 0.899 | 0.037
720 | 0.715 | 0.127 | 0.537 | 0.796 | 0.593 | 0.802 | 0.87 | 0.139 | 0.141 | 0.896 | 0.897 | 0.038
725 | 0.715 | 0.123 | 0.532 | 0.793 | 0.598 | 0.798 | 0.87 | 0.135 | 0.137 | 0.895 | 0.896 | 0.039
730 | 0.718 | 0.121 | 0.527 | 0.792 | 0.604 | 0.796 | 0.872 | 0.133 | 0.135 | 0.896 | 0.896 | 0.041
735 | 0.721 | 0.119 | 0.523 | 0.792 | 0.61 | 0.795 | 0.874 | 0.131 | 0.132 | 0.899 | 0.898 | 0.042
740 | 0.724 | 0.117 | 0.518 | 0.791 | 0.615 | 0.794 | 0.876 | 0.128 | 0.13 | 0.9 | 0.899 | 0.043
745 | 0.726 | 0.114 | 0.512 | 0.791 | 0.62 | 0.793 | 0.878 | 0.124 | 0.126 | 0.902 | 0.9 | 0.043
750 | 0.729 | 0.111 | 0.506 | 0.79 | 0.624 | 0.792 | 0.88 | 0.121 | 0.123 | 0.904 | 0.901 | 0.043
755 | 0.732 | 0.109 | 0.5 | 0.791 | 0.628 | 0.792 | 0.883 | 0.119 | 0.12 | 0.907 | 0.903 | 0.044
760 | 0.735 | 0.106 | 0.494 | 0.792 | 0.633 | 0.792 | 0.886 | 0.116 | 0.117 | 0.91 | 0.905 | 0.044
765 | 0.739 | 0.104 | 0.488 | 0.793 | 0.637 | 0.792 | 0.89 | 0.113 | 0.115 | 0.913 | 0.908 | 0.044
770 | 0.743 | 0.101 | 0.482 | 0.794 | 0.641 | 0.793 | 0.894 | 0.11 | 0.112 | 0.917 | 0.911 | 0.043
775 | 0.747 | 0.099 | 0.475 | 0.796 | 0.645 | 0.794 | 0.899 | 0.107 | 0.109 | 0.921 | 0.915 | 0.043
780 | 0.751 | 0.096 | 0.469 | 0.798 | 0.649 | 0.796 | 0.903 | 0.105 | 0.107 | 0.925 | 0.919 | 0.043
785 | 0.756 | 0.094 | 0.462 | 0.801 | 0.652 | 0.798 | 0.908 | 0.102 | 0.104 | 0.93 | 0.923 | 0.042
790 | 0.76 | 0.092 | 0.456 | 0.804 | 0.655 | 0.8 | 0.913 | 0.1 | 0.102 | 0.935 | 0.927 | 0.042
795 | 0.765 | 0.089 | 0.45 | 0.806 | 0.658 | 0.802 | 0.918 | 0.098 | 0.1 | 0.94 | 0.932 | 0.042
800 | 0.77 | 0.087 | 0.444 | 0.81 | 0.661 | 0.805 | 0.924 | 0.096 | 0.098 | 0.946 | 0.936 | 0.041
805 | 0.775 | 0.086 | 0.437 | 0.813 | 0.664 | 0.808 | 0.93 | 0.093 | 0.096 | 0.951 | 0.942 | 0.041
810 | 0.78 | 0.084 | 0.431 | 0.817 | 0.666 | 0.811 | 0.936 | 0.092 | 0.094 | 0.957 | 0.948 | 0.041
815 | 0.786 | 0.083 | 0.425 | 0.822 | 0.669 | 0.816 | 0.943 | 0.09 | 0.092 | 0.964 | 0.954 | 0.042
820 | 0.793 | 0.082 | 0.419 | 0.828 | 0.672 | 0.821 | 0.951 | 0.089 | 0.091 | 0.972 | 0.963 | 0.042
825 | 0.797 | 0.082 | 0.416 | 0.831 | 0.674 | 0.825 | 0.958 | 0.089 | 0.091 | 0.979 | 0.967 | 0.043
830 | 0.805 | 0.082 | 0.413 | 0.838 | 0.678 | 0.831 | 0.967 | 0.09 | 0.092 | 0.987 | 0.975 | 0.045
835 | 0.813 | 0.083 | 0.408 | 0.845 | 0.681 | 0.838 | 0.975 | 0.09 | 0.092 | 0.996 | 0.984 | 0.047
840 | 0.82 | 0.082 | 0.403 | 0.851 | 0.683 | 0.843 | 0.983 | 0.089 | 0.092 | 1.004 | 0.991 | 0.048
845 | 0.826 | 0.082 | 0.398 | 0.856 | 0.684 | 0.848 | 0.991 | 0.089 | 0.091 | 1.011 | 0.998 | 0.048
850 | 0.833 | 0.081 | 0.393 | 0.861 | 0.685 | 0.853 | 0.998 | 0.088 | 0.091 | 1.019 | 1.006 | 0.049
855 | 0.839 | 0.081 | 0.389 | 0.867 | 0.686 | 0.859 | 1.006 | 0.088 | 0.09 | 1.026 | 1.013 | 0.05
860 | 0.846 | 0.081 | 0.384 | 0.873 | 0.687 | 0.864 | 1.014 | 0.087 | 0.09 | 1.034 | 1.02 | 0.051
865 | 0.853 | 0.081 | 0.38 | 0.879 | 0.688 | 0.87 | 1.022 | 0.087 | 0.09 | 1.043 | 1.028 | 0.052
870 | 0.86 | 0.082 | 0.376 | 0.887 | 0.69 | 0.877 | 1.031 | 0.088 | 0.091 | 1.052 | 1.037 | 0.054
875 | 0.867 | 0.083 | 0.373 | 0.894 | 0.691 | 0.884 | 1.04 | 0.089 | 0.092 | 1.061 | 1.046 | 0.056
880 | 0.873 | 0.081 | 0.367 | 0.9 | 0.689 | 0.89 | 1.047 | 0.088 | 0.091 | 1.069 | 1.055 | 0.056
885 | 0.876 | 0.081 | 0.364 | 0.903 | 0.689 | 0.893 | 1.053 | 0.087 | 0.09 | 1.075 | 1.058 | 0.056
890 | 0.883 | 0.08 | 0.357 | 0.909 | 0.688 | 0.899 | 1.061 | 0.086 | 0.09 | 1.082 | 1.066 | 0.056
895 | 0.89 | 0.08 | 0.353 | 0.916 | 0.687 | 0.905 | 1.069 | 0.086 | 0.09 | 1.091 | 1.074 | 0.057
900 | 0.896 | 0.08 | 0.349 | 0.922 | 0.686 | 0.912 | 1.076 | 0.087 | 0.09 | 1.098 | 1.081 | 0.058