## Sheet1
Wavelength | D1 | D2 | D3 | D4 | D5 | D6 | D7 | D8 | D9 | D10 | D11 | D12
400 | 1.236 | 0.764 | 1.308 | 1.269 | 0.833 | 1.272 | 1.235 | 1.19 | 1.324 | 1.501 | 1.069 | 0.038
405 | 1.223 | 0.754 | 1.298 | 1.26 | 0.825 | 1.263 | 1.226 | 1.181 | 1.313 | 1.487 | 1.06 | 0.038
410 | 1.21 | 0.746 | 1.288 | 1.25 | 0.817 | 1.253 | 1.216 | 1.172 | 1.301 | 1.472 | 1.05 | 0.037
415 | 1.198 | 0.738 | 1.278 | 1.241 | 0.809 | 1.244 | 1.206 | 1.163 | 1.29 | 1.458 | 1.04 | 0.037
420 | 1.186 | 0.732 | 1.268 | 1.231 | 0.8 | 1.234 | 1.197 | 1.154 | 1.279 | 1.445 | 1.031 | 0.037
425 | 1.175 | 0.727 | 1.258 | 1.222 | 0.792 | 1.225 | 1.187 | 1.145 | 1.269 | 1.432 | 1.022 | 0.037
430 | 1.164 | 0.723 | 1.249 | 1.213 | 0.784 | 1.216 | 1.178 | 1.136 | 1.259 | 1.419 | 1.012 | 0.037
435 | 1.153 | 0.719 | 1.239 | 1.204 | 0.775 | 1.208 | 1.169 | 1.126 | 1.249 | 1.407 | 1.002 | 0.037
440 | 1.142 | 0.717 | 1.229 | 1.194 | 0.766 | 1.198 | 1.159 | 1.117 | 1.238 | 1.394 | 0.992 | 0.037
445 | 1.133 | 0.716 | 1.219 | 1.185 | 0.757 | 1.19 | 1.15 | 1.107 | 1.229 | 1.382 | 0.982 | 0.037
450 | 1.123 | 0.717 | 1.21 | 1.175 | 0.748 | 1.181 | 1.141 | 1.098 | 1.219 | 1.371 | 0.973 | 0.037
455 | 1.115 | 0.719 | 1.201 | 1.167 | 0.74 | 1.173 | 1.133 | 1.089 | 1.211 | 1.36 | 0.963 | 0.037
460 | 1.107 | 0.723 | 1.193 | 1.159 | 0.731 | 1.166 | 1.125 | 1.081 | 1.203 | 1.351 | 0.954 | 0.037
465 | 1.102 | 0.73 | 1.186 | 1.152 | 0.723 | 1.16 | 1.119 | 1.074 | 1.198 | 1.345 | 0.945 | 0.037
470 | 1.099 | 0.74 | 1.182 | 1.147 | 0.715 | 1.157 | 1.116 | 1.069 | 1.195 | 1.341 | 0.939 | 0.037
475 | 1.1 | 0.753 | 1.181 | 1.146 | 0.709 | 1.157 | 1.115 | 1.067 | 1.196 | 1.343 | 0.934 | 0.036
480 | 1.106 | 0.77 | 1.186 | 1.15 | 0.705 | 1.163 | 1.12 | 1.069 | 1.204 | 1.352 | 0.933 | 0.036
485 | 1.119 | 0.79 | 1.198 | 1.161 | 0.704 | 1.176 | 1.132 | 1.078 | 1.219 | 1.371 | 0.938 | 0.036
490 | 1.143 | 0.816 | 1.222 | 1.182 | 0.708 | 1.201 | 1.155 | 1.097 | 1.247 | 1.405 | 0.951 | 0.036
495 | 1.177 | 0.844 | 1.257 | 1.215 | 0.717 | 1.237 | 1.19 | 1.126 | 1.289 | 1.455 | 0.972 | 0.036
500 | 1.222 | 0.875 | 1.304 | 1.26 | 0.731 | 1.285 | 1.236 | 1.166 | 1.343 | 1.52 | 1.002 | 0.036
505 | 1.278 | 0.907 | 1.364 | 1.316 | 0.751 | 1.345 | 1.294 | 1.216 | 1.412 | 1.604 | 1.041 | 0.036
510 | 1.338 | 0.935 | 1.427 | 1.375 | 0.774 | 1.409 | 1.354 | 1.269 | 1.484 | 1.693 | 1.084 | 0.036
515 | 1.395 | 0.959 | 1.488 | 1.433 | 0.797 | 1.47 | 1.414 | 1.322 | 1.555 | 1.78 | 1.128 | 0.036
520 | 1.447 | 0.976 | 1.543 | 1.485 | 0.818 | 1.525 | 1.466 | 1.368 | 1.617 | 1.859 | 1.168 | 0.036
525 | 1.49 | 0.983 | 1.589 | 1.529 | 0.838 | 1.571 | 1.511 | 1.409 | 1.669 | 1.927 | 1.205 | 0.036
530 | 1.518 | 0.981 | 1.619 | 1.558 | 0.853 | 1.6 | 1.539 | 1.435 | 1.702 | 1.971 | 1.231 | 0.036
535 | 1.534 | 0.97 | 1.638 | 1.577 | 0.864 | 1.618 | 1.557 | 1.453 | 1.722 | 1.999 | 1.251 | 0.036
540 | 1.537 | 0.947 | 1.645 | 1.586 | 0.872 | 1.625 | 1.563 | 1.461 | 1.727 | 2.011 | 1.264 | 0.036
545 | 1.529 | 0.918 | 1.641 | 1.584 | 0.875 | 1.62 | 1.559 | 1.459 | 1.719 | 2.006 | 1.27 | 0.036
550 | 1.512 | 0.881 | 1.628 | 1.574 | 0.876 | 1.606 | 1.545 | 1.45 | 1.7 | 1.987 | 1.27 | 0.036
555 | 1.486 | 0.837 | 1.607 | 1.556 | 0.874 | 1.585 | 1.523 | 1.434 | 1.672 | 1.957 | 1.264 | 0.036
560 | 1.454 | 0.79 | 1.581 | 1.533 | 0.869 | 1.556 | 1.496 | 1.413 | 1.639 | 1.919 | 1.254 | 0.036
565 | 1.419 | 0.741 | 1.55 | 1.506 | 0.863 | 1.525 | 1.466 | 1.39 | 1.602 | 1.877 | 1.242 | 0.036
570 | 1.382 | 0.691 | 1.518 | 1.478 | 0.855 | 1.492 | 1.434 | 1.365 | 1.564 | 1.833 | 1.227 | 0.036
575 | 1.347 | 0.644 | 1.487 | 1.45 | 0.846 | 1.46 | 1.403 | 1.34 | 1.528 | 1.791 | 1.212 | 0.036
580 | 1.31 | 0.598 | 1.456 | 1.422 | 0.837 | 1.428 | 1.373 | 1.315 | 1.496 | 1.749 | 1.196 | 0.036
585 | 1.274 | 0.554 | 1.426 | 1.395 | 0.828 | 1.398 | 1.344 | 1.291 | 1.464 | 1.709 | 1.18 | 0.037
590 | 1.242 | 0.514 | 1.399 | 1.371 | 0.818 | 1.371 | 1.318 | 1.27 | 1.438 | 1.674 | 1.164 | 0.037
595 | 1.21 | 0.475 | 1.376 | 1.349 | 0.809 | 1.347 | 1.295 | 1.252 | 1.414 | 1.641 | 1.149 | 0.037
600 | 1.182 | 0.441 | 1.357 | 1.331 | 0.8 | 1.327 | 1.276 | 1.236 | 1.396 | 1.615 | 1.136 | 0.037
605 | 1.154 | 0.409 | 1.34 | 1.315 | 0.791 | 1.31 | 1.259 | 1.223 | 1.381 | 1.59 | 1.123 | 0.037
610 | 1.129 | 0.381 | 1.327 | 1.303 | 0.782 | 1.297 | 1.246 | 1.212 | 1.37 | 1.57 | 1.111 | 0.037
615 | 1.105 | 0.354 | 1.316 | 1.292 | 0.774 | 1.286 | 1.235 | 1.203 | 1.362 | 1.552 | 1.099 | 0.037
620 | 1.081 | 0.33 | 1.308 | 1.285 | 0.766 | 1.278 | 1.228 | 1.197 | 1.357 | 1.537 | 1.088 | 0.037
625 | 1.06 | 0.308 | 1.303 | 1.279 | 0.759 | 1.273 | 1.222 | 1.192 | 1.354 | 1.524 | 1.078 | 0.037
630 | 1.04 | 0.289 | 1.3 | 1.276 | 0.752 | 1.27 | 1.219 | 1.189 | 1.353 | 1.514 | 1.069 | 0.036
635 | 1.022 | 0.272 | 1.298 | 1.274 | 0.746 | 1.268 | 1.217 | 1.188 | 1.354 | 1.504 | 1.06 | 0.036
640 | 1.004 | 0.257 | 1.298 | 1.274 | 0.741 | 1.268 | 1.217 | 1.188 | 1.355 | 1.496 | 1.05 | 0.036
645 | 0.987 | 0.243 | 1.299 | 1.275 | 0.736 | 1.269 | 1.218 | 1.189 | 1.358 | 1.488 | 1.041 | 0.036
650 | 0.97 | 0.23 | 1.301 | 1.277 | 0.731 | 1.272 | 1.219 | 1.19 | 1.361 | 1.479 | 1.032 | 0.036
655 | 0.953 | 0.218 | 1.304 | 1.28 | 0.727 | 1.274 | 1.222 | 1.193 | 1.365 | 1.471 | 1.023 | 0.036
660 | 0.937 | 0.208 | 1.308 | 1.283 | 0.724 | 1.278 | 1.224 | 1.195 | 1.369 | 1.462 | 1.014 | 0.036
665 | 0.922 | 0.198 | 1.312 | 1.286 | 0.721 | 1.282 | 1.228 | 1.198 | 1.373 | 1.452 | 1.005 | 0.036
670 | 0.907 | 0.189 | 1.316 | 1.29 | 0.719 | 1.287 | 1.232 | 1.202 | 1.376 | 1.442 | 0.995 | 0.036
675 | 0.894 | 0.181 | 1.32 | 1.294 | 0.718 | 1.292 | 1.235 | 1.205 | 1.379 | 1.429 | 0.985 | 0.036
680 | 0.881 | 0.174 | 1.325 | 1.299 | 0.717 | 1.296 | 1.239 | 1.209 | 1.381 | 1.417 | 0.975 | 0.036
685 | 0.869 | 0.167 | 1.329 | 1.303 | 0.718 | 1.301 | 1.242 | 1.212 | 1.382 | 1.403 | 0.966 | 0.036
690 | 0.858 | 0.161 | 1.334 | 1.307 | 0.718 | 1.306 | 1.246 | 1.215 | 1.382 | 1.388 | 0.956 | 0.036
695 | 0.848 | 0.155 | 1.338 | 1.311 | 0.72 | 1.311 | 1.249 | 1.218 | 1.381 | 1.372 | 0.947 | 0.036
700 | 0.839 | 0.15 | 1.342 | 1.315 | 0.722 | 1.316 | 1.252 | 1.22 | 1.379 | 1.356 | 0.938 | 0.036
705 | 0.83 | 0.145 | 1.345 | 1.318 | 0.725 | 1.32 | 1.254 | 1.222 | 1.376 | 1.337 | 0.93 | 0.036
710 | 0.825 | 0.142 | 1.348 | 1.322 | 0.729 | 1.325 | 1.257 | 1.224 | 1.373 | 1.319 | 0.922 | 0.037
715 | 0.82 | 0.138 | 1.351 | 1.325 | 0.733 | 1.328 | 1.259 | 1.226 | 1.367 | 1.301 | 0.916 | 0.038
720 | 0.815 | 0.135 | 1.354 | 1.327 | 0.738 | 1.332 | 1.26 | 1.227 | 1.361 | 1.282 | 0.909 | 0.039
725 | 0.811 | 0.133 | 1.356 | 1.329 | 0.744 | 1.335 | 1.262 | 1.228 | 1.353 | 1.263 | 0.903 | 0.04
730 | 0.809 | 0.131 | 1.358 | 1.331 | 0.75 | 1.338 | 1.262 | 1.229 | 1.346 | 1.244 | 0.899 | 0.041
735 | 0.808 | 0.129 | 1.359 | 1.333 | 0.757 | 1.341 | 1.263 | 1.229 | 1.337 | 1.226 | 0.895 | 0.043
740 | 0.807 | 0.127 | 1.359 | 1.333 | 0.763 | 1.343 | 1.262 | 1.228 | 1.326 | 1.207 | 0.891 | 0.044
745 | 0.806 | 0.125 | 1.357 | 1.332 | 0.769 | 1.342 | 1.259 | 1.226 | 1.314 | 1.187 | 0.887 | 0.044
750 | 0.806 | 0.122 | 1.355 | 1.33 | 0.775 | 1.342 | 1.256 | 1.223 | 1.301 | 1.169 | 0.883 | 0.044
755 | 0.806 | 0.12 | 1.352 | 1.328 | 0.782 | 1.34 | 1.253 | 1.22 | 1.287 | 1.151 | 0.88 | 0.044
760 | 0.807 | 0.118 | 1.349 | 1.325 | 0.788 | 1.338 | 1.249 | 1.216 | 1.272 | 1.132 | 0.877 | 0.044
765 | 0.808 | 0.116 | 1.345 | 1.322 | 0.795 | 1.336 | 1.244 | 1.212 | 1.258 | 1.114 | 0.875 | 0.043
770 | 0.809 | 0.114 | 1.34 | 1.317 | 0.802 | 1.332 | 1.239 | 1.207 | 1.241 | 1.097 | 0.873 | 0.043
775 | 0.811 | 0.112 | 1.334 | 1.312 | 0.809 | 1.328 | 1.233 | 1.201 | 1.225 | 1.081 | 0.872 | 0.043
780 | 0.814 | 0.11 | 1.329 | 1.307 | 0.817 | 1.323 | 1.226 | 1.196 | 1.208 | 1.065 | 0.87 | 0.043
785 | 0.816 | 0.108 | 1.322 | 1.301 | 0.824 | 1.317 | 1.22 | 1.19 | 1.192 | 1.05 | 0.869 | 0.042
790 | 0.819 | 0.106 | 1.315 | 1.295 | 0.832 | 1.311 | 1.212 | 1.184 | 1.175 | 1.036 | 0.869 | 0.042
795 | 0.823 | 0.104 | 1.308 | 1.288 | 0.839 | 1.304 | 1.205 | 1.178 | 1.159 | 1.023 | 0.869 | 0.041
800 | 0.826 | 0.102 | 1.3 | 1.281 | 0.847 | 1.296 | 1.197 | 1.172 | 1.142 | 1.011 | 0.869 | 0.041
805 | 0.83 | 0.101 | 1.292 | 1.273 | 0.855 | 1.288 | 1.189 | 1.166 | 1.127 | 1 | 0.87 | 0.041
810 | 0.835 | 0.1 | 1.284 | 1.266 | 0.864 | 1.281 | 1.182 | 1.16 | 1.111 | 0.99 | 0.871 | 0.041
815 | 0.84 | 0.098 | 1.276 | 1.259 | 0.873 | 1.272 | 1.174 | 1.154 | 1.097 | 0.981 | 0.873 | 0.041
820 | 0.845 | 0.098 | 1.267 | 1.251 | 0.882 | 1.263 | 1.166 | 1.148 | 1.081 | 0.971 | 0.876 | 0.041
825 | 0.85 | 0.098 | 1.263 | 1.247 | 0.89 | 1.257 | 1.162 | 1.146 | 1.073 | 0.967 | 0.878 | 0.042
830 | 0.857 | 0.099 | 1.257 | 1.241 | 0.901 | 1.25 | 1.156 | 1.142 | 1.062 | 0.963 | 0.883 | 0.044
835 | 0.865 | 0.099 | 1.25 | 1.235 | 0.912 | 1.242 | 1.15 | 1.138 | 1.051 | 0.957 | 0.887 | 0.046
840 | 0.872 | 0.099 | 1.242 | 1.227 | 0.921 | 1.232 | 1.143 | 1.133 | 1.04 | 0.952 | 0.891 | 0.047
845 | 0.878 | 0.099 | 1.235 | 1.221 | 0.931 | 1.224 | 1.137 | 1.129 | 1.031 | 0.948 | 0.895 | 0.047
850 | 0.884 | 0.098 | 1.227 | 1.214 | 0.94 | 1.215 | 1.13 | 1.125 | 1.021 | 0.944 | 0.898 | 0.048
855 | 0.891 | 0.098 | 1.22 | 1.207 | 0.95 | 1.206 | 1.124 | 1.121 | 1.012 | 0.941 | 0.903 | 0.049
860 | 0.898 | 0.098 | 1.214 | 1.201 | 0.96 | 1.196 | 1.118 | 1.117 | 1.004 | 0.938 | 0.907 | 0.049
865 | 0.905 | 0.099 | 1.207 | 1.195 | 0.97 | 1.188 | 1.113 | 1.115 | 0.997 | 0.936 | 0.912 | 0.051
870 | 0.913 | 0.1 | 1.202 | 1.19 | 0.981 | 1.18 | 1.109 | 1.113 | 0.992 | 0.935 | 0.918 | 0.052
875 | 0.921 | 0.101 | 1.197 | 1.185 | 0.993 | 1.173 | 1.105 | 1.111 | 0.986 | 0.935 | 0.924 | 0.054
880 | 0.928 | 0.1 | 1.188 | 1.177 | 1.003 | 1.162 | 1.098 | 1.107 | 0.979 | 0.932 | 0.928 | 0.054
885 | 0.932 | 0.099 | 1.185 | 1.175 | 1.008 | 1.156 | 1.095 | 1.107 | 0.975 | 0.932 | 0.931 | 0.054
890 | 0.941 | 0.099 | 1.177 | 1.167 | 1.02 | 1.146 | 1.089 | 1.102 | 0.968 | 0.931 | 0.937 | 0.054
895 | 0.949 | 0.098 | 1.172 | 1.162 | 1.03 | 1.137 | 1.084 | 1.1 | 0.964 | 0.931 | 0.942 | 0.056
900 | 0.956 | 0.099 | 1.167 | 1.157 | 1.04 | 1.131 | 1.08 | 1.099 | 0.96 | 0.931 | 0.947 | 0.056