## Sheet1
Wavelength | E1 | E2 | E3 | E4 | E5 | E6 | E7 | E8 | E9 | E10 | E11 | E12
400 | 1.265 | 1.285 | 1.503 | 1.299 | 1.286 | 1.333 | 1.214 | 1.431 | 1.173 | 1.316 | 1.424 | 0.042
405 | 1.257 | 1.277 | 1.487 | 1.29 | 1.275 | 1.322 | 1.2 | 1.416 | 1.164 | 1.307 | 1.408 | 0.041
410 | 1.249 | 1.268 | 1.471 | 1.28 | 1.264 | 1.311 | 1.187 | 1.401 | 1.155 | 1.298 | 1.393 | 0.041
415 | 1.24 | 1.26 | 1.456 | 1.271 | 1.254 | 1.299 | 1.176 | 1.387 | 1.146 | 1.288 | 1.38 | 0.041
420 | 1.232 | 1.251 | 1.443 | 1.262 | 1.243 | 1.288 | 1.165 | 1.375 | 1.138 | 1.279 | 1.367 | 0.04
425 | 1.224 | 1.243 | 1.431 | 1.253 | 1.234 | 1.278 | 1.157 | 1.364 | 1.129 | 1.27 | 1.356 | 0.04
430 | 1.216 | 1.235 | 1.421 | 1.243 | 1.223 | 1.267 | 1.15 | 1.354 | 1.12 | 1.262 | 1.346 | 0.04
435 | 1.207 | 1.226 | 1.411 | 1.234 | 1.213 | 1.256 | 1.144 | 1.345 | 1.111 | 1.253 | 1.337 | 0.039
440 | 1.198 | 1.218 | 1.403 | 1.225 | 1.202 | 1.245 | 1.14 | 1.337 | 1.102 | 1.243 | 1.328 | 0.039
445 | 1.19 | 1.209 | 1.397 | 1.215 | 1.192 | 1.234 | 1.138 | 1.331 | 1.094 | 1.234 | 1.322 | 0.039
450 | 1.182 | 1.201 | 1.392 | 1.206 | 1.181 | 1.224 | 1.139 | 1.328 | 1.085 | 1.226 | 1.318 | 0.039
455 | 1.174 | 1.193 | 1.391 | 1.198 | 1.172 | 1.214 | 1.141 | 1.326 | 1.076 | 1.217 | 1.315 | 0.038
460 | 1.167 | 1.186 | 1.392 | 1.189 | 1.163 | 1.204 | 1.148 | 1.327 | 1.069 | 1.209 | 1.316 | 0.038
465 | 1.161 | 1.18 | 1.397 | 1.183 | 1.155 | 1.197 | 1.157 | 1.332 | 1.062 | 1.203 | 1.32 | 0.038
470 | 1.158 | 1.176 | 1.407 | 1.178 | 1.149 | 1.191 | 1.171 | 1.341 | 1.057 | 1.199 | 1.328 | 0.038
475 | 1.157 | 1.176 | 1.423 | 1.177 | 1.147 | 1.189 | 1.192 | 1.356 | 1.056 | 1.198 | 1.342 | 0.038
480 | 1.162 | 1.181 | 1.447 | 1.182 | 1.15 | 1.192 | 1.219 | 1.378 | 1.059 | 1.203 | 1.364 | 0.038
485 | 1.174 | 1.193 | 1.478 | 1.193 | 1.16 | 1.203 | 1.252 | 1.407 | 1.068 | 1.215 | 1.393 | 0.038
490 | 1.197 | 1.217 | 1.52 | 1.216 | 1.181 | 1.226 | 1.294 | 1.447 | 1.087 | 1.238 | 1.433 | 0.038
495 | 1.232 | 1.252 | 1.571 | 1.251 | 1.213 | 1.261 | 1.343 | 1.495 | 1.117 | 1.274 | 1.483 | 0.038
500 | 1.278 | 1.298 | 1.628 | 1.298 | 1.258 | 1.308 | 1.397 | 1.55 | 1.157 | 1.322 | 1.542 | 0.038
505 | 1.335 | 1.356 | 1.694 | 1.358 | 1.314 | 1.368 | 1.456 | 1.611 | 1.208 | 1.381 | 1.608 | 0.038
510 | 1.396 | 1.418 | 1.756 | 1.421 | 1.375 | 1.433 | 1.512 | 1.671 | 1.262 | 1.444 | 1.673 | 0.038
515 | 1.455 | 1.477 | 1.811 | 1.482 | 1.434 | 1.498 | 1.559 | 1.724 | 1.314 | 1.506 | 1.731 | 0.038
520 | 1.507 | 1.529 | 1.854 | 1.536 | 1.487 | 1.557 | 1.595 | 1.764 | 1.361 | 1.56 | 1.778 | 0.038
525 | 1.551 | 1.574 | 1.881 | 1.583 | 1.533 | 1.609 | 1.616 | 1.792 | 1.402 | 1.607 | 1.812 | 0.038
530 | 1.579 | 1.603 | 1.888 | 1.612 | 1.563 | 1.645 | 1.621 | 1.8 | 1.429 | 1.637 | 1.825 | 0.038
535 | 1.598 | 1.621 | 1.878 | 1.631 | 1.583 | 1.67 | 1.609 | 1.792 | 1.447 | 1.656 | 1.82 | 0.038
540 | 1.605 | 1.627 | 1.849 | 1.639 | 1.591 | 1.683 | 1.579 | 1.767 | 1.455 | 1.665 | 1.797 | 0.038
545 | 1.601 | 1.624 | 1.81 | 1.635 | 1.589 | 1.685 | 1.54 | 1.732 | 1.454 | 1.662 | 1.762 | 0.038
550 | 1.589 | 1.611 | 1.759 | 1.622 | 1.578 | 1.677 | 1.488 | 1.685 | 1.445 | 1.65 | 1.713 | 0.038
555 | 1.569 | 1.59 | 1.699 | 1.601 | 1.559 | 1.66 | 1.426 | 1.629 | 1.429 | 1.63 | 1.653 | 0.038
560 | 1.544 | 1.565 | 1.639 | 1.575 | 1.536 | 1.638 | 1.361 | 1.571 | 1.408 | 1.605 | 1.589 | 0.038
565 | 1.514 | 1.535 | 1.578 | 1.545 | 1.508 | 1.611 | 1.294 | 1.513 | 1.384 | 1.575 | 1.521 | 0.038
570 | 1.483 | 1.502 | 1.519 | 1.512 | 1.48 | 1.582 | 1.226 | 1.456 | 1.358 | 1.543 | 1.453 | 0.038
575 | 1.452 | 1.471 | 1.467 | 1.481 | 1.452 | 1.554 | 1.163 | 1.405 | 1.333 | 1.512 | 1.389 | 0.038
580 | 1.421 | 1.439 | 1.419 | 1.449 | 1.425 | 1.526 | 1.103 | 1.357 | 1.308 | 1.481 | 1.327 | 0.037
585 | 1.39 | 1.409 | 1.375 | 1.42 | 1.399 | 1.498 | 1.043 | 1.312 | 1.283 | 1.45 | 1.267 | 0.037
590 | 1.363 | 1.382 | 1.337 | 1.393 | 1.377 | 1.474 | 0.99 | 1.273 | 1.261 | 1.423 | 1.212 | 0.037
595 | 1.338 | 1.357 | 1.303 | 1.37 | 1.357 | 1.452 | 0.94 | 1.238 | 1.241 | 1.398 | 1.16 | 0.037
600 | 1.318 | 1.337 | 1.275 | 1.351 | 1.341 | 1.434 | 0.895 | 1.208 | 1.225 | 1.377 | 1.114 | 0.037
605 | 1.3 | 1.319 | 1.25 | 1.335 | 1.328 | 1.417 | 0.851 | 1.18 | 1.211 | 1.359 | 1.07 | 0.038
610 | 1.285 | 1.305 | 1.228 | 1.322 | 1.318 | 1.405 | 0.812 | 1.157 | 1.199 | 1.345 | 1.03 | 0.037
615 | 1.273 | 1.293 | 1.21 | 1.313 | 1.311 | 1.394 | 0.775 | 1.136 | 1.19 | 1.333 | 0.993 | 0.037
620 | 1.265 | 1.284 | 1.194 | 1.306 | 1.306 | 1.387 | 0.74 | 1.118 | 1.183 | 1.324 | 0.958 | 0.037
625 | 1.258 | 1.278 | 1.18 | 1.302 | 1.303 | 1.381 | 0.707 | 1.102 | 1.177 | 1.317 | 0.926 | 0.037
630 | 1.254 | 1.274 | 1.169 | 1.3 | 1.302 | 1.378 | 0.678 | 1.088 | 1.174 | 1.314 | 0.899 | 0.037
635 | 1.252 | 1.272 | 1.16 | 1.3 | 1.302 | 1.376 | 0.651 | 1.077 | 1.173 | 1.312 | 0.874 | 0.037
640 | 1.252 | 1.272 | 1.152 | 1.301 | 1.304 | 1.375 | 0.625 | 1.067 | 1.172 | 1.311 | 0.85 | 0.036
645 | 1.252 | 1.272 | 1.145 | 1.304 | 1.307 | 1.375 | 0.601 | 1.058 | 1.173 | 1.311 | 0.829 | 0.036
650 | 1.253 | 1.274 | 1.139 | 1.307 | 1.31 | 1.376 | 0.577 | 1.05 | 1.174 | 1.313 | 0.809 | 0.036
655 | 1.256 | 1.277 | 1.134 | 1.311 | 1.314 | 1.377 | 0.555 | 1.043 | 1.176 | 1.315 | 0.791 | 0.036
660 | 1.259 | 1.28 | 1.13 | 1.315 | 1.318 | 1.378 | 0.534 | 1.037 | 1.179 | 1.319 | 0.774 | 0.036
665 | 1.263 | 1.284 | 1.126 | 1.32 | 1.322 | 1.379 | 0.514 | 1.031 | 1.182 | 1.323 | 0.759 | 0.036
670 | 1.267 | 1.289 | 1.123 | 1.325 | 1.325 | 1.38 | 0.494 | 1.026 | 1.186 | 1.327 | 0.746 | 0.036
675 | 1.271 | 1.293 | 1.12 | 1.33 | 1.329 | 1.38 | 0.475 | 1.021 | 1.189 | 1.332 | 0.734 | 0.036
680 | 1.276 | 1.298 | 1.117 | 1.335 | 1.332 | 1.38 | 0.458 | 1.016 | 1.194 | 1.337 | 0.723 | 0.036
685 | 1.281 | 1.303 | 1.114 | 1.34 | 1.334 | 1.378 | 0.441 | 1.012 | 1.196 | 1.341 | 0.714 | 0.036
690 | 1.285 | 1.308 | 1.111 | 1.345 | 1.335 | 1.376 | 0.425 | 1.008 | 1.2 | 1.346 | 0.705 | 0.036
695 | 1.29 | 1.313 | 1.108 | 1.349 | 1.336 | 1.373 | 0.409 | 1.004 | 1.203 | 1.351 | 0.698 | 0.036
700 | 1.294 | 1.318 | 1.105 | 1.354 | 1.335 | 1.369 | 0.395 | 0.999 | 1.206 | 1.356 | 0.692 | 0.037
705 | 1.3 | 1.323 | 1.103 | 1.358 | 1.334 | 1.363 | 0.381 | 0.995 | 1.211 | 1.361 | 0.687 | 0.037
710 | 1.304 | 1.327 | 1.1 | 1.361 | 1.332 | 1.357 | 0.368 | 0.991 | 1.216 | 1.366 | 0.684 | 0.038
715 | 1.308 | 1.332 | 1.096 | 1.364 | 1.329 | 1.349 | 0.356 | 0.986 | 1.215 | 1.37 | 0.681 | 0.038
720 | 1.312 | 1.337 | 1.092 | 1.367 | 1.325 | 1.341 | 0.344 | 0.982 | 1.216 | 1.374 | 0.679 | 0.039
725 | 1.316 | 1.341 | 1.087 | 1.37 | 1.32 | 1.332 | 0.334 | 0.977 | 1.217 | 1.378 | 0.678 | 0.04
730 | 1.32 | 1.345 | 1.083 | 1.372 | 1.315 | 1.323 | 0.324 | 0.973 | 1.219 | 1.382 | 0.678 | 0.042
735 | 1.324 | 1.349 | 1.079 | 1.374 | 1.309 | 1.313 | 0.316 | 0.968 | 1.22 | 1.385 | 0.679 | 0.043
740 | 1.326 | 1.352 | 1.073 | 1.374 | 1.302 | 1.302 | 0.307 | 0.962 | 1.22 | 1.387 | 0.679 | 0.044
745 | 1.328 | 1.353 | 1.067 | 1.373 | 1.293 | 1.289 | 0.298 | 0.956 | 1.219 | 1.388 | 0.679 | 0.045
750 | 1.329 | 1.354 | 1.06 | 1.372 | 1.284 | 1.276 | 0.289 | 0.949 | 1.217 | 1.389 | 0.68 | 0.045
755 | 1.329 | 1.354 | 1.052 | 1.369 | 1.274 | 1.262 | 0.281 | 0.941 | 1.215 | 1.388 | 0.681 | 0.045
760 | 1.329 | 1.354 | 1.043 | 1.367 | 1.264 | 1.248 | 0.274 | 0.933 | 1.212 | 1.388 | 0.682 | 0.045
765 | 1.328 | 1.354 | 1.034 | 1.363 | 1.254 | 1.234 | 0.266 | 0.925 | 1.208 | 1.386 | 0.683 | 0.045
770 | 1.327 | 1.352 | 1.024 | 1.359 | 1.243 | 1.219 | 0.259 | 0.917 | 1.204 | 1.384 | 0.685 | 0.044
775 | 1.325 | 1.35 | 1.014 | 1.354 | 1.232 | 1.205 | 0.252 | 0.908 | 1.199 | 1.381 | 0.687 | 0.044
780 | 1.323 | 1.347 | 1.004 | 1.348 | 1.221 | 1.19 | 0.246 | 0.899 | 1.194 | 1.378 | 0.689 | 0.044
785 | 1.32 | 1.345 | 0.993 | 1.343 | 1.211 | 1.176 | 0.24 | 0.889 | 1.189 | 1.374 | 0.692 | 0.044
790 | 1.317 | 1.341 | 0.982 | 1.336 | 1.199 | 1.163 | 0.234 | 0.88 | 1.183 | 1.369 | 0.694 | 0.043
795 | 1.313 | 1.336 | 0.971 | 1.329 | 1.189 | 1.149 | 0.228 | 0.87 | 1.178 | 1.364 | 0.697 | 0.043
800 | 1.309 | 1.332 | 0.959 | 1.322 | 1.18 | 1.136 | 0.223 | 0.861 | 1.171 | 1.359 | 0.7 | 0.043
805 | 1.305 | 1.327 | 0.948 | 1.315 | 1.17 | 1.124 | 0.219 | 0.851 | 1.165 | 1.353 | 0.703 | 0.042
810 | 1.3 | 1.322 | 0.937 | 1.307 | 1.162 | 1.113 | 0.214 | 0.842 | 1.159 | 1.347 | 0.706 | 0.043
815 | 1.295 | 1.317 | 0.925 | 1.3 | 1.154 | 1.102 | 0.21 | 0.833 | 1.154 | 1.34 | 0.71 | 0.043
820 | 1.291 | 1.31 | 0.914 | 1.291 | 1.145 | 1.091 | 0.207 | 0.824 | 1.15 | 1.334 | 0.714 | 0.043
825 | 1.286 | 1.308 | 0.905 | 1.286 | 1.143 | 1.085 | 0.205 | 0.818 | 1.142 | 1.33 | 0.718 | 0.044
830 | 1.282 | 1.304 | 0.896 | 1.28 | 1.138 | 1.079 | 0.204 | 0.811 | 1.138 | 1.325 | 0.724 | 0.046
835 | 1.278 | 1.299 | 0.887 | 1.273 | 1.134 | 1.072 | 0.203 | 0.804 | 1.134 | 1.319 | 0.73 | 0.048
840 | 1.272 | 1.292 | 0.876 | 1.266 | 1.129 | 1.065 | 0.2 | 0.796 | 1.13 | 1.311 | 0.734 | 0.049
845 | 1.266 | 1.286 | 0.867 | 1.258 | 1.125 | 1.059 | 0.198 | 0.789 | 1.125 | 1.304 | 0.739 | 0.05
850 | 1.261 | 1.279 | 0.857 | 1.251 | 1.122 | 1.054 | 0.196 | 0.782 | 1.12 | 1.297 | 0.743 | 0.05
855 | 1.255 | 1.273 | 0.848 | 1.244 | 1.119 | 1.049 | 0.194 | 0.775 | 1.115 | 1.29 | 0.748 | 0.051
860 | 1.248 | 1.266 | 0.839 | 1.237 | 1.117 | 1.045 | 0.193 | 0.768 | 1.111 | 1.283 | 0.752 | 0.052
865 | 1.243 | 1.26 | 0.83 | 1.23 | 1.115 | 1.042 | 0.192 | 0.762 | 1.107 | 1.277 | 0.757 | 0.053
870 | 1.238 | 1.254 | 0.822 | 1.224 | 1.115 | 1.04 | 0.192 | 0.757 | 1.104 | 1.27 | 0.763 | 0.055
875 | 1.233 | 1.248 | 0.815 | 1.219 | 1.116 | 1.038 | 0.191 | 0.752 | 1.102 | 1.264 | 0.769 | 0.057
880 | 1.225 | 1.239 | 0.805 | 1.21 | 1.113 | 1.034 | 0.189 | 0.745 | 1.1 | 1.255 | 0.773 | 0.057
885 | 1.22 | 1.236 | 0.798 | 1.206 | 1.114 | 1.033 | 0.188 | 0.74 | 1.09 | 1.25 | 0.777 | 0.056
890 | 1.212 | 1.227 | 0.789 | 1.198 | 1.113 | 1.03 | 0.186 | 0.733 | 1.088 | 1.241 | 0.782 | 0.057
895 | 1.206 | 1.22 | 0.781 | 1.192 | 1.113 | 1.029 | 0.185 | 0.727 | 1.085 | 1.234 | 0.786 | 0.058
900 | 1.201 | 1.214 | 0.774 | 1.187 | 1.115 | 1.029 | 0.185 | 0.723 | 1.083 | 1.228 | 0.791 | 0.059