## Sheet1
Wavelength | H1 | H2 | H3 | H4 | H5 | H6 | H7 | H8 | H9 | H10 | H11 | H12
400 | 0.57 | 0.669 | 0.702 | 0.778 | 0.796 | 0.417 | 0.777 | 0.592 | 0.732 | 0.606 | 0.805 | 0.04
405 | 0.565 | 0.661 | 0.694 | 0.768 | 0.787 | 0.412 | 0.77 | 0.584 | 0.722 | 0.599 | 0.796 | 0.039
410 | 0.559 | 0.654 | 0.686 | 0.76 | 0.779 | 0.407 | 0.762 | 0.577 | 0.714 | 0.592 | 0.787 | 0.039
415 | 0.554 | 0.648 | 0.679 | 0.752 | 0.771 | 0.402 | 0.755 | 0.57 | 0.706 | 0.585 | 0.779 | 0.039
420 | 0.548 | 0.642 | 0.672 | 0.746 | 0.763 | 0.398 | 0.747 | 0.565 | 0.7 | 0.58 | 0.771 | 0.039
425 | 0.543 | 0.638 | 0.665 | 0.741 | 0.756 | 0.395 | 0.74 | 0.56 | 0.694 | 0.575 | 0.764 | 0.039
430 | 0.538 | 0.634 | 0.658 | 0.736 | 0.748 | 0.392 | 0.732 | 0.556 | 0.69 | 0.571 | 0.757 | 0.039
435 | 0.533 | 0.63 | 0.652 | 0.733 | 0.741 | 0.39 | 0.723 | 0.553 | 0.686 | 0.567 | 0.751 | 0.039
440 | 0.527 | 0.628 | 0.645 | 0.731 | 0.734 | 0.388 | 0.714 | 0.551 | 0.684 | 0.564 | 0.745 | 0.038
445 | 0.523 | 0.627 | 0.639 | 0.73 | 0.727 | 0.388 | 0.706 | 0.55 | 0.683 | 0.563 | 0.74 | 0.038
450 | 0.518 | 0.627 | 0.634 | 0.731 | 0.722 | 0.388 | 0.697 | 0.55 | 0.683 | 0.562 | 0.735 | 0.038
455 | 0.514 | 0.628 | 0.629 | 0.734 | 0.716 | 0.389 | 0.689 | 0.552 | 0.685 | 0.562 | 0.732 | 0.038
460 | 0.51 | 0.631 | 0.624 | 0.739 | 0.711 | 0.391 | 0.68 | 0.554 | 0.689 | 0.564 | 0.729 | 0.038
465 | 0.507 | 0.636 | 0.621 | 0.746 | 0.707 | 0.394 | 0.672 | 0.559 | 0.695 | 0.567 | 0.728 | 0.038
470 | 0.504 | 0.643 | 0.618 | 0.756 | 0.705 | 0.398 | 0.665 | 0.565 | 0.703 | 0.572 | 0.729 | 0.038
475 | 0.503 | 0.653 | 0.617 | 0.771 | 0.704 | 0.405 | 0.658 | 0.574 | 0.714 | 0.579 | 0.732 | 0.038
480 | 0.504 | 0.667 | 0.617 | 0.79 | 0.706 | 0.413 | 0.653 | 0.585 | 0.729 | 0.588 | 0.739 | 0.038
485 | 0.507 | 0.684 | 0.621 | 0.812 | 0.71 | 0.423 | 0.652 | 0.598 | 0.746 | 0.6 | 0.748 | 0.037
490 | 0.513 | 0.706 | 0.627 | 0.84 | 0.719 | 0.435 | 0.653 | 0.614 | 0.767 | 0.614 | 0.762 | 0.037
495 | 0.522 | 0.732 | 0.637 | 0.872 | 0.732 | 0.449 | 0.66 | 0.632 | 0.791 | 0.631 | 0.78 | 0.037
500 | 0.534 | 0.76 | 0.649 | 0.906 | 0.749 | 0.464 | 0.671 | 0.651 | 0.815 | 0.649 | 0.802 | 0.037
505 | 0.549 | 0.791 | 0.665 | 0.943 | 0.769 | 0.48 | 0.687 | 0.67 | 0.841 | 0.668 | 0.827 | 0.037
510 | 0.565 | 0.821 | 0.681 | 0.978 | 0.79 | 0.494 | 0.705 | 0.687 | 0.864 | 0.686 | 0.853 | 0.037
515 | 0.581 | 0.847 | 0.697 | 1.007 | 0.81 | 0.506 | 0.724 | 0.7 | 0.883 | 0.701 | 0.876 | 0.037
520 | 0.596 | 0.868 | 0.711 | 1.029 | 0.827 | 0.514 | 0.742 | 0.709 | 0.896 | 0.712 | 0.896 | 0.037
525 | 0.609 | 0.882 | 0.722 | 1.042 | 0.84 | 0.519 | 0.759 | 0.712 | 0.902 | 0.719 | 0.912 | 0.036
530 | 0.619 | 0.887 | 0.728 | 1.045 | 0.847 | 0.518 | 0.771 | 0.71 | 0.9 | 0.721 | 0.92 | 0.036
535 | 0.627 | 0.885 | 0.731 | 1.036 | 0.849 | 0.514 | 0.781 | 0.701 | 0.891 | 0.717 | 0.922 | 0.036
540 | 0.633 | 0.874 | 0.731 | 1.017 | 0.846 | 0.504 | 0.788 | 0.686 | 0.873 | 0.707 | 0.918 | 0.036
545 | 0.636 | 0.857 | 0.726 | 0.99 | 0.838 | 0.491 | 0.791 | 0.668 | 0.849 | 0.694 | 0.908 | 0.036
550 | 0.636 | 0.833 | 0.719 | 0.954 | 0.826 | 0.474 | 0.792 | 0.644 | 0.819 | 0.675 | 0.893 | 0.036
555 | 0.635 | 0.803 | 0.709 | 0.911 | 0.811 | 0.454 | 0.791 | 0.616 | 0.784 | 0.654 | 0.873 | 0.036
560 | 0.632 | 0.768 | 0.697 | 0.861 | 0.793 | 0.431 | 0.787 | 0.585 | 0.744 | 0.628 | 0.849 | 0.036
565 | 0.628 | 0.731 | 0.684 | 0.81 | 0.773 | 0.407 | 0.782 | 0.553 | 0.703 | 0.601 | 0.823 | 0.036
570 | 0.623 | 0.693 | 0.67 | 0.759 | 0.753 | 0.383 | 0.776 | 0.521 | 0.661 | 0.573 | 0.796 | 0.036
575 | 0.617 | 0.655 | 0.656 | 0.708 | 0.733 | 0.359 | 0.769 | 0.488 | 0.62 | 0.545 | 0.768 | 0.036
580 | 0.611 | 0.618 | 0.641 | 0.658 | 0.713 | 0.336 | 0.761 | 0.457 | 0.58 | 0.517 | 0.741 | 0.036
585 | 0.604 | 0.581 | 0.627 | 0.609 | 0.693 | 0.313 | 0.753 | 0.427 | 0.54 | 0.49 | 0.713 | 0.036
590 | 0.598 | 0.548 | 0.614 | 0.565 | 0.675 | 0.293 | 0.744 | 0.399 | 0.504 | 0.465 | 0.688 | 0.036
595 | 0.592 | 0.516 | 0.601 | 0.522 | 0.658 | 0.272 | 0.736 | 0.371 | 0.469 | 0.441 | 0.663 | 0.036
600 | 0.587 | 0.488 | 0.591 | 0.484 | 0.643 | 0.255 | 0.728 | 0.347 | 0.439 | 0.419 | 0.642 | 0.036
605 | 0.582 | 0.462 | 0.581 | 0.448 | 0.63 | 0.237 | 0.72 | 0.324 | 0.409 | 0.399 | 0.622 | 0.036
610 | 0.578 | 0.438 | 0.572 | 0.414 | 0.617 | 0.222 | 0.712 | 0.303 | 0.382 | 0.379 | 0.604 | 0.036
615 | 0.574 | 0.417 | 0.564 | 0.383 | 0.607 | 0.207 | 0.704 | 0.283 | 0.357 | 0.362 | 0.587 | 0.036
620 | 0.572 | 0.398 | 0.558 | 0.355 | 0.597 | 0.193 | 0.697 | 0.265 | 0.333 | 0.346 | 0.573 | 0.036
625 | 0.57 | 0.381 | 0.553 | 0.329 | 0.59 | 0.181 | 0.691 | 0.248 | 0.312 | 0.331 | 0.56 | 0.036
630 | 0.569 | 0.367 | 0.55 | 0.307 | 0.584 | 0.171 | 0.685 | 0.234 | 0.294 | 0.32 | 0.551 | 0.036
635 | 0.57 | 0.355 | 0.548 | 0.286 | 0.58 | 0.161 | 0.68 | 0.22 | 0.277 | 0.308 | 0.542 | 0.035
640 | 0.57 | 0.344 | 0.547 | 0.268 | 0.577 | 0.152 | 0.675 | 0.208 | 0.262 | 0.298 | 0.536 | 0.035
645 | 0.572 | 0.335 | 0.547 | 0.251 | 0.575 | 0.144 | 0.672 | 0.197 | 0.248 | 0.289 | 0.53 | 0.035
650 | 0.575 | 0.326 | 0.548 | 0.235 | 0.574 | 0.137 | 0.668 | 0.187 | 0.235 | 0.281 | 0.527 | 0.035
655 | 0.578 | 0.32 | 0.55 | 0.221 | 0.574 | 0.13 | 0.666 | 0.177 | 0.223 | 0.274 | 0.524 | 0.035
660 | 0.582 | 0.313 | 0.553 | 0.208 | 0.576 | 0.124 | 0.664 | 0.169 | 0.212 | 0.268 | 0.523 | 0.035
665 | 0.587 | 0.308 | 0.557 | 0.196 | 0.578 | 0.118 | 0.663 | 0.161 | 0.202 | 0.262 | 0.522 | 0.035
670 | 0.592 | 0.303 | 0.562 | 0.185 | 0.581 | 0.113 | 0.663 | 0.153 | 0.193 | 0.257 | 0.523 | 0.035
675 | 0.598 | 0.299 | 0.568 | 0.175 | 0.585 | 0.108 | 0.663 | 0.146 | 0.184 | 0.252 | 0.525 | 0.035
680 | 0.604 | 0.296 | 0.574 | 0.166 | 0.59 | 0.104 | 0.665 | 0.14 | 0.177 | 0.248 | 0.527 | 0.035
685 | 0.61 | 0.293 | 0.581 | 0.158 | 0.596 | 0.1 | 0.666 | 0.135 | 0.17 | 0.245 | 0.53 | 0.035
690 | 0.617 | 0.29 | 0.589 | 0.151 | 0.602 | 0.096 | 0.669 | 0.129 | 0.163 | 0.242 | 0.534 | 0.035
695 | 0.624 | 0.288 | 0.597 | 0.144 | 0.608 | 0.093 | 0.672 | 0.124 | 0.157 | 0.239 | 0.538 | 0.035
700 | 0.631 | 0.286 | 0.605 | 0.138 | 0.616 | 0.09 | 0.676 | 0.12 | 0.151 | 0.237 | 0.544 | 0.035
705 | 0.639 | 0.284 | 0.615 | 0.133 | 0.624 | 0.087 | 0.68 | 0.116 | 0.146 | 0.235 | 0.55 | 0.035
710 | 0.647 | 0.283 | 0.625 | 0.128 | 0.632 | 0.086 | 0.686 | 0.113 | 0.143 | 0.233 | 0.557 | 0.036
715 | 0.654 | 0.282 | 0.635 | 0.124 | 0.641 | 0.084 | 0.692 | 0.11 | 0.139 | 0.232 | 0.564 | 0.037
720 | 0.661 | 0.281 | 0.646 | 0.12 | 0.65 | 0.082 | 0.698 | 0.107 | 0.135 | 0.231 | 0.571 | 0.038
725 | 0.669 | 0.28 | 0.657 | 0.117 | 0.66 | 0.081 | 0.704 | 0.105 | 0.132 | 0.23 | 0.579 | 0.038
730 | 0.676 | 0.28 | 0.669 | 0.115 | 0.671 | 0.081 | 0.712 | 0.103 | 0.13 | 0.23 | 0.588 | 0.04
735 | 0.683 | 0.28 | 0.68 | 0.113 | 0.681 | 0.081 | 0.72 | 0.102 | 0.128 | 0.23 | 0.596 | 0.042
740 | 0.69 | 0.279 | 0.692 | 0.111 | 0.692 | 0.08 | 0.728 | 0.101 | 0.126 | 0.23 | 0.605 | 0.043
745 | 0.695 | 0.277 | 0.703 | 0.108 | 0.702 | 0.078 | 0.735 | 0.098 | 0.123 | 0.228 | 0.613 | 0.043
750 | 0.7 | 0.276 | 0.714 | 0.105 | 0.712 | 0.077 | 0.743 | 0.096 | 0.12 | 0.227 | 0.621 | 0.043
755 | 0.705 | 0.273 | 0.725 | 0.103 | 0.722 | 0.075 | 0.75 | 0.094 | 0.117 | 0.226 | 0.629 | 0.043
760 | 0.709 | 0.271 | 0.736 | 0.1 | 0.732 | 0.074 | 0.758 | 0.092 | 0.115 | 0.224 | 0.637 | 0.043
765 | 0.712 | 0.269 | 0.747 | 0.098 | 0.742 | 0.073 | 0.765 | 0.09 | 0.112 | 0.222 | 0.646 | 0.043
770 | 0.715 | 0.267 | 0.758 | 0.095 | 0.752 | 0.072 | 0.774 | 0.088 | 0.11 | 0.221 | 0.654 | 0.043
775 | 0.718 | 0.264 | 0.769 | 0.093 | 0.763 | 0.07 | 0.782 | 0.086 | 0.107 | 0.219 | 0.663 | 0.042
780 | 0.719 | 0.261 | 0.78 | 0.091 | 0.773 | 0.069 | 0.791 | 0.084 | 0.105 | 0.217 | 0.671 | 0.042
785 | 0.721 | 0.258 | 0.791 | 0.089 | 0.783 | 0.068 | 0.799 | 0.082 | 0.102 | 0.215 | 0.68 | 0.042
790 | 0.722 | 0.255 | 0.802 | 0.087 | 0.794 | 0.066 | 0.808 | 0.08 | 0.1 | 0.213 | 0.688 | 0.041
795 | 0.722 | 0.251 | 0.812 | 0.085 | 0.804 | 0.065 | 0.817 | 0.079 | 0.098 | 0.211 | 0.696 | 0.041
800 | 0.722 | 0.248 | 0.823 | 0.083 | 0.815 | 0.064 | 0.826 | 0.077 | 0.096 | 0.209 | 0.705 | 0.041
805 | 0.722 | 0.245 | 0.833 | 0.081 | 0.826 | 0.063 | 0.835 | 0.076 | 0.094 | 0.207 | 0.714 | 0.04
810 | 0.721 | 0.242 | 0.843 | 0.08 | 0.836 | 0.062 | 0.844 | 0.074 | 0.093 | 0.205 | 0.722 | 0.04
815 | 0.72 | 0.239 | 0.854 | 0.079 | 0.847 | 0.062 | 0.854 | 0.073 | 0.091 | 0.203 | 0.731 | 0.041
820 | 0.721 | 0.236 | 0.866 | 0.078 | 0.861 | 0.061 | 0.866 | 0.072 | 0.09 | 0.201 | 0.741 | 0.041
825 | 0.717 | 0.234 | 0.873 | 0.078 | 0.869 | 0.062 | 0.874 | 0.073 | 0.09 | 0.201 | 0.748 | 0.042
830 | 0.717 | 0.233 | 0.884 | 0.079 | 0.881 | 0.063 | 0.886 | 0.074 | 0.091 | 0.2 | 0.758 | 0.044
835 | 0.716 | 0.231 | 0.894 | 0.079 | 0.893 | 0.064 | 0.898 | 0.074 | 0.091 | 0.199 | 0.768 | 0.046
840 | 0.714 | 0.229 | 0.904 | 0.079 | 0.904 | 0.064 | 0.909 | 0.074 | 0.091 | 0.198 | 0.777 | 0.046
845 | 0.712 | 0.226 | 0.912 | 0.079 | 0.915 | 0.065 | 0.919 | 0.074 | 0.09 | 0.196 | 0.786 | 0.047
850 | 0.71 | 0.224 | 0.92 | 0.079 | 0.925 | 0.065 | 0.93 | 0.074 | 0.09 | 0.195 | 0.794 | 0.048
855 | 0.707 | 0.221 | 0.928 | 0.078 | 0.936 | 0.065 | 0.94 | 0.073 | 0.089 | 0.193 | 0.802 | 0.048
860 | 0.704 | 0.218 | 0.936 | 0.078 | 0.946 | 0.065 | 0.952 | 0.073 | 0.089 | 0.191 | 0.81 | 0.049
865 | 0.701 | 0.216 | 0.943 | 0.078 | 0.957 | 0.066 | 0.963 | 0.074 | 0.089 | 0.19 | 0.819 | 0.05
870 | 0.699 | 0.215 | 0.951 | 0.08 | 0.969 | 0.067 | 0.975 | 0.075 | 0.09 | 0.19 | 0.828 | 0.052
875 | 0.697 | 0.214 | 0.958 | 0.081 | 0.98 | 0.069 | 0.987 | 0.076 | 0.091 | 0.189 | 0.836 | 0.054
880 | 0.694 | 0.21 | 0.965 | 0.08 | 0.991 | 0.068 | 0.999 | 0.075 | 0.09 | 0.186 | 0.844 | 0.054
885 | 0.687 | 0.208 | 0.967 | 0.079 | 0.996 | 0.068 | 1.005 | 0.075 | 0.089 | 0.184 | 0.848 | 0.054
890 | 0.683 | 0.204 | 0.972 | 0.079 | 1.007 | 0.068 | 1.018 | 0.074 | 0.088 | 0.181 | 0.856 | 0.054
895 | 0.68 | 0.202 | 0.977 | 0.079 | 1.017 | 0.068 | 1.03 | 0.074 | 0.089 | 0.18 | 0.863 | 0.055
900 | 0.676 | 0.2 | 0.981 | 0.079 | 1.026 | 0.069 | 1.04 | 0.075 | 0.089 | 0.178 | 0.869 | 0.056

## Plate 1 - Sheet1
Software Version | 3.09.07
Experiment File Path:
Protocol File Path:
Plate Number | Plate 1
Date | 2024-08-27
Time | 18:02
Reader Type: | Epoch 2
Reader Serial Number: | 20031018
Reading Type | Reader
Procedure Details
Plate Type | 96 WELL PLATE
Well Selection | Runtime
Eject plate on completion
Read | Absorbance Spectrum
Full Plate
Start: 400 nm, Stop: 900 nm, Step: 5 nm
Calibrate Before Read
Read Speed: Normal, Delay: 100 msec, Measurements/Data Point: 8
Spectrum
| Wavelength | H1 | H2 | H3 | H4 | H5 | H6 | H7 | H8 | H9 | H10 | H11 | H12 | B1 | B2 | B3 | B4 | B5 | B6 | B7 | B8 | B9 | B10 | B11 | B12 | C1 | C2 | C3 | C4 | C5 | C6 | C7 | C8 | C9 | C10 | C11 | C12 | D1 | D2 | D3 | D4 | D5 | D6 | D7 | D8 | D9 | D10 | D11 | D12 | E1 | E2 | E3 | E4 | E5 | E6 | E7 | E8 | E9 | E10 | E11 | E12 | F1 | F2 | F3 | F4 | F5 | F6 | F7 | F8 | F9 | F10 | F11 | F12 | G1 | G2 | G3 | G4 | G5 | G6 | G7 | G8 | G9 | G10 | G11 | G12
| 400 | 0.57 | 0.669 | 0.702 | 0.778 | 0.796 | 0.417 | 0.777 | 0.592 | 0.732 | 0.606 | 0.805 | 0.04
| 405 | 0.565 | 0.661 | 0.694 | 0.768 | 0.787 | 0.412 | 0.77 | 0.584 | 0.722 | 0.599 | 0.796 | 0.039
| 410 | 0.559 | 0.654 | 0.686 | 0.76 | 0.779 | 0.407 | 0.762 | 0.577 | 0.714 | 0.592 | 0.787 | 0.039
| 415 | 0.554 | 0.648 | 0.679 | 0.752 | 0.771 | 0.402 | 0.755 | 0.57 | 0.706 | 0.585 | 0.779 | 0.039
| 420 | 0.548 | 0.642 | 0.672 | 0.746 | 0.763 | 0.398 | 0.747 | 0.565 | 0.7 | 0.58 | 0.771 | 0.039
| 425 | 0.543 | 0.638 | 0.665 | 0.741 | 0.756 | 0.395 | 0.74 | 0.56 | 0.694 | 0.575 | 0.764 | 0.039
| 430 | 0.538 | 0.634 | 0.658 | 0.736 | 0.748 | 0.392 | 0.732 | 0.556 | 0.69 | 0.571 | 0.757 | 0.039
| 435 | 0.533 | 0.63 | 0.652 | 0.733 | 0.741 | 0.39 | 0.723 | 0.553 | 0.686 | 0.567 | 0.751 | 0.039
| 440 | 0.527 | 0.628 | 0.645 | 0.731 | 0.734 | 0.388 | 0.714 | 0.551 | 0.684 | 0.564 | 0.745 | 0.038
| 445 | 0.523 | 0.627 | 0.639 | 0.73 | 0.727 | 0.388 | 0.706 | 0.55 | 0.683 | 0.563 | 0.74 | 0.038
| 450 | 0.518 | 0.627 | 0.634 | 0.731 | 0.722 | 0.388 | 0.697 | 0.55 | 0.683 | 0.562 | 0.735 | 0.038
| 455 | 0.514 | 0.628 | 0.629 | 0.734 | 0.716 | 0.389 | 0.689 | 0.552 | 0.685 | 0.562 | 0.732 | 0.038
| 460 | 0.51 | 0.631 | 0.624 | 0.739 | 0.711 | 0.391 | 0.68 | 0.554 | 0.689 | 0.564 | 0.729 | 0.038
| 465 | 0.507 | 0.636 | 0.621 | 0.746 | 0.707 | 0.394 | 0.672 | 0.559 | 0.695 | 0.567 | 0.728 | 0.038
| 470 | 0.504 | 0.643 | 0.618 | 0.756 | 0.705 | 0.398 | 0.665 | 0.565 | 0.703 | 0.572 | 0.729 | 0.038
| 475 | 0.503 | 0.653 | 0.617 | 0.771 | 0.704 | 0.405 | 0.658 | 0.574 | 0.714 | 0.579 | 0.732 | 0.038
| 480 | 0.504 | 0.667 | 0.617 | 0.79 | 0.706 | 0.413 | 0.653 | 0.585 | 0.729 | 0.588 | 0.739 | 0.038
| 485 | 0.507 | 0.684 | 0.621 | 0.812 | 0.71 | 0.423 | 0.652 | 0.598 | 0.746 | 0.6 | 0.748 | 0.037
| 490 | 0.513 | 0.706 | 0.627 | 0.84 | 0.719 | 0.435 | 0.653 | 0.614 | 0.767 | 0.614 | 0.762 | 0.037
| 495 | 0.522 | 0.732 | 0.637 | 0.872 | 0.732 | 0.449 | 0.66 | 0.632 | 0.791 | 0.631 | 0.78 | 0.037
| 500 | 0.534 | 0.76 | 0.649 | 0.906 | 0.749 | 0.464 | 0.671 | 0.651 | 0.815 | 0.649 | 0.802 | 0.037
| 505 | 0.549 | 0.791 | 0.665 | 0.943 | 0.769 | 0.48 | 0.687 | 0.67 | 0.841 | 0.668 | 0.827 | 0.037
| 510 | 0.565 | 0.821 | 0.681 | 0.978 | 0.79 | 0.494 | 0.705 | 0.687 | 0.864 | 0.686 | 0.853 | 0.037
| 515 | 0.581 | 0.847 | 0.697 | 1.007 | 0.81 | 0.506 | 0.724 | 0.7 | 0.883 | 0.701 | 0.876 | 0.037
| 520 | 0.596 | 0.868 | 0.711 | 1.029 | 0.827 | 0.514 | 0.742 | 0.709 | 0.896 | 0.712 | 0.896 | 0.037
| 525 | 0.609 | 0.882 | 0.722 | 1.042 | 0.84 | 0.519 | 0.759 | 0.712 | 0.902 | 0.719 | 0.912 | 0.036
| 530 | 0.619 | 0.887 | 0.728 | 1.045 | 0.847 | 0.518 | 0.771 | 0.71 | 0.9 | 0.721 | 0.92 | 0.036
| 535 | 0.627 | 0.885 | 0.731 | 1.036 | 0.849 | 0.514 | 0.781 | 0.701 | 0.891 | 0.717 | 0.922 | 0.036
| 540 | 0.633 | 0.874 | 0.731 | 1.017 | 0.846 | 0.504 | 0.788 | 0.686 | 0.873 | 0.707 | 0.918 | 0.036
| 545 | 0.636 | 0.857 | 0.726 | 0.99 | 0.838 | 0.491 | 0.791 | 0.668 | 0.849 | 0.694 | 0.908 | 0.036
| 550 | 0.636 | 0.833 | 0.719 | 0.954 | 0.826 | 0.474 | 0.792 | 0.644 | 0.819 | 0.675 | 0.893 | 0.036
| 555 | 0.635 | 0.803 | 0.709 | 0.911 | 0.811 | 0.454 | 0.791 | 0.616 | 0.784 | 0.654 | 0.873 | 0.036
| 560 | 0.632 | 0.768 | 0.697 | 0.861 | 0.793 | 0.431 | 0.787 | 0.585 | 0.744 | 0.628 | 0.849 | 0.036
| 565 | 0.628 | 0.731 | 0.684 | 0.81 | 0.773 | 0.407 | 0.782 | 0.553 | 0.703 | 0.601 | 0.823 | 0.036
| 570 | 0.623 | 0.693 | 0.67 | 0.759 | 0.753 | 0.383 | 0.776 | 0.521 | 0.661 | 0.573 | 0.796 | 0.036
| 575 | 0.617 | 0.655 | 0.656 | 0.708 | 0.733 | 0.359 | 0.769 | 0.488 | 0.62 | 0.545 | 0.768 | 0.036
| 580 | 0.611 | 0.618 | 0.641 | 0.658 | 0.713 | 0.336 | 0.761 | 0.457 | 0.58 | 0.517 | 0.741 | 0.036
| 585 | 0.604 | 0.581 | 0.627 | 0.609 | 0.693 | 0.313 | 0.753 | 0.427 | 0.54 | 0.49 | 0.713 | 0.036
| 590 | 0.598 | 0.548 | 0.614 | 0.565 | 0.675 | 0.293 | 0.744 | 0.399 | 0.504 | 0.465 | 0.688 | 0.036
| 595 | 0.592 | 0.516 | 0.601 | 0.522 | 0.658 | 0.272 | 0.736 | 0.371 | 0.469 | 0.441 | 0.663 | 0.036
| 600 | 0.587 | 0.488 | 0.591 | 0.484 | 0.643 | 0.255 | 0.728 | 0.347 | 0.439 | 0.419 | 0.642 | 0.036
| 605 | 0.582 | 0.462 | 0.581 | 0.448 | 0.63 | 0.237 | 0.72 | 0.324 | 0.409 | 0.399 | 0.622 | 0.036
| 610 | 0.578 | 0.438 | 0.572 | 0.414 | 0.617 | 0.222 | 0.712 | 0.303 | 0.382 | 0.379 | 0.604 | 0.036
| 615 | 0.574 | 0.417 | 0.564 | 0.383 | 0.607 | 0.207 | 0.704 | 0.283 | 0.357 | 0.362 | 0.587 | 0.036
| 620 | 0.572 | 0.398 | 0.558 | 0.355 | 0.597 | 0.193 | 0.697 | 0.265 | 0.333 | 0.346 | 0.573 | 0.036
| 625 | 0.57 | 0.381 | 0.553 | 0.329 | 0.59 | 0.181 | 0.691 | 0.248 | 0.312 | 0.331 | 0.56 | 0.036
| 630 | 0.569 | 0.367 | 0.55 | 0.307 | 0.584 | 0.171 | 0.685 | 0.234 | 0.294 | 0.32 | 0.551 | 0.036
| 635 | 0.57 | 0.355 | 0.548 | 0.286 | 0.58 | 0.161 | 0.68 | 0.22 | 0.277 | 0.308 | 0.542 | 0.035
| 640 | 0.57 | 0.344 | 0.547 | 0.268 | 0.577 | 0.152 | 0.675 | 0.208 | 0.262 | 0.298 | 0.536 | 0.035
| 645 | 0.572 | 0.335 | 0.547 | 0.251 | 0.575 | 0.144 | 0.672 | 0.197 | 0.248 | 0.289 | 0.53 | 0.035
| 650 | 0.575 | 0.326 | 0.548 | 0.235 | 0.574 | 0.137 | 0.668 | 0.187 | 0.235 | 0.281 | 0.527 | 0.035
| 655 | 0.578 | 0.32 | 0.55 | 0.221 | 0.574 | 0.13 | 0.666 | 0.177 | 0.223 | 0.274 | 0.524 | 0.035
| 660 | 0.582 | 0.313 | 0.553 | 0.208 | 0.576 | 0.124 | 0.664 | 0.169 | 0.212 | 0.268 | 0.523 | 0.035
| 665 | 0.587 | 0.308 | 0.557 | 0.196 | 0.578 | 0.118 | 0.663 | 0.161 | 0.202 | 0.262 | 0.522 | 0.035
| 670 | 0.592 | 0.303 | 0.562 | 0.185 | 0.581 | 0.113 | 0.663 | 0.153 | 0.193 | 0.257 | 0.523 | 0.035
| 675 | 0.598 | 0.299 | 0.568 | 0.175 | 0.585 | 0.108 | 0.663 | 0.146 | 0.184 | 0.252 | 0.525 | 0.035
| 680 | 0.604 | 0.296 | 0.574 | 0.166 | 0.59 | 0.104 | 0.665 | 0.14 | 0.177 | 0.248 | 0.527 | 0.035
| 685 | 0.61 | 0.293 | 0.581 | 0.158 | 0.596 | 0.1 | 0.666 | 0.135 | 0.17 | 0.245 | 0.53 | 0.035
| 690 | 0.617 | 0.29 | 0.589 | 0.151 | 0.602 | 0.096 | 0.669 | 0.129 | 0.163 | 0.242 | 0.534 | 0.035
| 695 | 0.624 | 0.288 | 0.597 | 0.144 | 0.608 | 0.093 | 0.672 | 0.124 | 0.157 | 0.239 | 0.538 | 0.035
| 700 | 0.631 | 0.286 | 0.605 | 0.138 | 0.616 | 0.09 | 0.676 | 0.12 | 0.151 | 0.237 | 0.544 | 0.035
| 705 | 0.639 | 0.284 | 0.615 | 0.133 | 0.624 | 0.087 | 0.68 | 0.116 | 0.146 | 0.235 | 0.55 | 0.035
| 710 | 0.647 | 0.283 | 0.625 | 0.128 | 0.632 | 0.086 | 0.686 | 0.113 | 0.143 | 0.233 | 0.557 | 0.036
| 715 | 0.654 | 0.282 | 0.635 | 0.124 | 0.641 | 0.084 | 0.692 | 0.11 | 0.139 | 0.232 | 0.564 | 0.037
| 720 | 0.661 | 0.281 | 0.646 | 0.12 | 0.65 | 0.082 | 0.698 | 0.107 | 0.135 | 0.231 | 0.571 | 0.038
| 725 | 0.669 | 0.28 | 0.657 | 0.117 | 0.66 | 0.081 | 0.704 | 0.105 | 0.132 | 0.23 | 0.579 | 0.038
| 730 | 0.676 | 0.28 | 0.669 | 0.115 | 0.671 | 0.081 | 0.712 | 0.103 | 0.13 | 0.23 | 0.588 | 0.04
| 735 | 0.683 | 0.28 | 0.68 | 0.113 | 0.681 | 0.081 | 0.72 | 0.102 | 0.128 | 0.23 | 0.596 | 0.042
| 740 | 0.69 | 0.279 | 0.692 | 0.111 | 0.692 | 0.08 | 0.728 | 0.101 | 0.126 | 0.23 | 0.605 | 0.043
| 745 | 0.695 | 0.277 | 0.703 | 0.108 | 0.702 | 0.078 | 0.735 | 0.098 | 0.123 | 0.228 | 0.613 | 0.043
| 750 | 0.7 | 0.276 | 0.714 | 0.105 | 0.712 | 0.077 | 0.743 | 0.096 | 0.12 | 0.227 | 0.621 | 0.043
| 755 | 0.705 | 0.273 | 0.725 | 0.103 | 0.722 | 0.075 | 0.75 | 0.094 | 0.117 | 0.226 | 0.629 | 0.043
| 760 | 0.709 | 0.271 | 0.736 | 0.1 | 0.732 | 0.074 | 0.758 | 0.092 | 0.115 | 0.224 | 0.637 | 0.043
| 765 | 0.712 | 0.269 | 0.747 | 0.098 | 0.742 | 0.073 | 0.765 | 0.09 | 0.112 | 0.222 | 0.646 | 0.043
| 770 | 0.715 | 0.267 | 0.758 | 0.095 | 0.752 | 0.072 | 0.774 | 0.088 | 0.11 | 0.221 | 0.654 | 0.043
| 775 | 0.718 | 0.264 | 0.769 | 0.093 | 0.763 | 0.07 | 0.782 | 0.086 | 0.107 | 0.219 | 0.663 | 0.042
| 780 | 0.719 | 0.261 | 0.78 | 0.091 | 0.773 | 0.069 | 0.791 | 0.084 | 0.105 | 0.217 | 0.671 | 0.042
| 785 | 0.721 | 0.258 | 0.791 | 0.089 | 0.783 | 0.068 | 0.799 | 0.082 | 0.102 | 0.215 | 0.68 | 0.042
| 790 | 0.722 | 0.255 | 0.802 | 0.087 | 0.794 | 0.066 | 0.808 | 0.08 | 0.1 | 0.213 | 0.688 | 0.041
| 795 | 0.722 | 0.251 | 0.812 | 0.085 | 0.804 | 0.065 | 0.817 | 0.079 | 0.098 | 0.211 | 0.696 | 0.041
| 800 | 0.722 | 0.248 | 0.823 | 0.083 | 0.815 | 0.064 | 0.826 | 0.077 | 0.096 | 0.209 | 0.705 | 0.041
| 805 | 0.722 | 0.245 | 0.833 | 0.081 | 0.826 | 0.063 | 0.835 | 0.076 | 0.094 | 0.207 | 0.714 | 0.04
| 810 | 0.721 | 0.242 | 0.843 | 0.08 | 0.836 | 0.062 | 0.844 | 0.074 | 0.093 | 0.205 | 0.722 | 0.04
| 815 | 0.72 | 0.239 | 0.854 | 0.079 | 0.847 | 0.062 | 0.854 | 0.073 | 0.091 | 0.203 | 0.731 | 0.041
| 820 | 0.721 | 0.236 | 0.866 | 0.078 | 0.861 | 0.061 | 0.866 | 0.072 | 0.09 | 0.201 | 0.741 | 0.041
| 825 | 0.717 | 0.234 | 0.873 | 0.078 | 0.869 | 0.062 | 0.874 | 0.073 | 0.09 | 0.201 | 0.748 | 0.042
| 830 | 0.717 | 0.233 | 0.884 | 0.079 | 0.881 | 0.063 | 0.886 | 0.074 | 0.091 | 0.2 | 0.758 | 0.044
| 835 | 0.716 | 0.231 | 0.894 | 0.079 | 0.893 | 0.064 | 0.898 | 0.074 | 0.091 | 0.199 | 0.768 | 0.046
| 840 | 0.714 | 0.229 | 0.904 | 0.079 | 0.904 | 0.064 | 0.909 | 0.074 | 0.091 | 0.198 | 0.777 | 0.046
| 845 | 0.712 | 0.226 | 0.912 | 0.079 | 0.915 | 0.065 | 0.919 | 0.074 | 0.09 | 0.196 | 0.786 | 0.047
| 850 | 0.71 | 0.224 | 0.92 | 0.079 | 0.925 | 0.065 | 0.93 | 0.074 | 0.09 | 0.195 | 0.794 | 0.048
| 855 | 0.707 | 0.221 | 0.928 | 0.078 | 0.936 | 0.065 | 0.94 | 0.073 | 0.089 | 0.193 | 0.802 | 0.048
| 860 | 0.704 | 0.218 | 0.936 | 0.078 | 0.946 | 0.065 | 0.952 | 0.073 | 0.089 | 0.191 | 0.81 | 0.049
| 865 | 0.701 | 0.216 | 0.943 | 0.078 | 0.957 | 0.066 | 0.963 | 0.074 | 0.089 | 0.19 | 0.819 | 0.05
| 870 | 0.699 | 0.215 | 0.951 | 0.08 | 0.969 | 0.067 | 0.975 | 0.075 | 0.09 | 0.19 | 0.828 | 0.052
| 875 | 0.697 | 0.214 | 0.958 | 0.081 | 0.98 | 0.069 | 0.987 | 0.076 | 0.091 | 0.189 | 0.836 | 0.054
| 880 | 0.694 | 0.21 | 0.965 | 0.08 | 0.991 | 0.068 | 0.999 | 0.075 | 0.09 | 0.186 | 0.844 | 0.054
| 885 | 0.687 | 0.208 | 0.967 | 0.079 | 0.996 | 0.068 | 1.005 | 0.075 | 0.089 | 0.184 | 0.848 | 0.054
| 890 | 0.683 | 0.204 | 0.972 | 0.079 | 1.007 | 0.068 | 1.018 | 0.074 | 0.088 | 0.181 | 0.856 | 0.054
| 895 | 0.68 | 0.202 | 0.977 | 0.079 | 1.017 | 0.068 | 1.03 | 0.074 | 0.089 | 0.18 | 0.863 | 0.055
| 900 | 0.676 | 0.2 | 0.981 | 0.079 | 1.026 | 0.069 | 1.04 | 0.075 | 0.089 | 0.178 | 0.869 | 0.056
Results
|  | 1 | 2 | 3 | 4 | 5 | 6 | 7 | 8 | 9 | 10 | 11 | 12
| A | ????? | ????? | ????? | ????? | ????? | ????? | ????? | ????? | ????? | ????? | ????? | ????? | Mean Max OD [Spectrum]
| B | ????? | ????? | ????? | ????? | ????? | ????? | ????? | ????? | ????? | ????? | ????? | ????? | Mean Max OD [Spectrum]
| C | ????? | ????? | ????? | ????? | ????? | ????? | ????? | ????? | ????? | ????? | ????? | ????? | Mean Max OD [Spectrum]
| D | ????? | ????? | ????? | ????? | ????? | ????? | ????? | ????? | ????? | ????? | ????? | ????? | Mean Max OD [Spectrum]
| E | ????? | ????? | ????? | ????? | ????? | ????? | ????? | ????? | ????? | ????? | ????? | ????? | Mean Max OD [Spectrum]
| F | ????? | ????? | ????? | ????? | ????? | ????? | ????? | ????? | ????? | ????? | ????? | ????? | Mean Max OD [Spectrum]
| G | ????? | ????? | ????? | ????? | ????? | ????? | ????? | ????? | ????? | ????? | ????? | ????? | Mean Max OD [Spectrum]
| H | 0.722 | 0.887 | 0.981 | 1.045 | 1.026 | 0.519 | 1.04 | 0.712 | 0.902 | 0.721 | 0.922 | 0.056 | Mean Max OD [Spectrum]