## Sheet1
Wavelength | E1 | E2 | E3 | E4 | E5 | E6 | E7 | E8 | E9 | E10 | E11 | E12 | F1 | F2 | F3 | F4 | F5 | F6 | F7 | F8 | F9 | F10 | F11 | F12
400 | 0.812 | 0.972 | 1.014 | 0.999 | 1.027 | 1.012 | 0.983 | 0.947 | 1.005 | 1.02 | 0.709 | 1.03 | 0.842 | 0.836 | 0.917 | 0.884 | 0.7 | 1.008 | 0.993 | 0.578 | 0.85 | 1.013 | 0.799 | 0.988
405 | 0.804 | 0.962 | 1.004 | 0.989 | 1.017 | 1.001 | 0.974 | 0.936 | 0.994 | 1.009 | 0.701 | 1.018 | 0.833 | 0.827 | 0.907 | 0.876 | 0.694 | 0.997 | 0.983 | 0.572 | 0.84 | 1.003 | 0.79 | 0.978
410 | 0.796 | 0.951 | 0.994 | 0.979 | 1.007 | 0.991 | 0.965 | 0.925 | 0.984 | 0.999 | 0.694 | 1.007 | 0.824 | 0.818 | 0.898 | 0.867 | 0.688 | 0.987 | 0.973 | 0.566 | 0.831 | 0.993 | 0.782 | 0.969
415 | 0.789 | 0.942 | 0.983 | 0.97 | 0.997 | 0.981 | 0.956 | 0.916 | 0.974 | 0.989 | 0.686 | 0.995 | 0.816 | 0.81 | 0.888 | 0.858 | 0.682 | 0.977 | 0.964 | 0.56 | 0.822 | 0.983 | 0.773 | 0.959
420 | 0.782 | 0.932 | 0.973 | 0.96 | 0.986 | 0.971 | 0.946 | 0.907 | 0.964 | 0.979 | 0.679 | 0.987 | 0.808 | 0.802 | 0.879 | 0.849 | 0.676 | 0.967 | 0.954 | 0.554 | 0.816 | 0.974 | 0.766 | 0.949
425 | 0.777 | 0.923 | 0.964 | 0.951 | 0.977 | 0.962 | 0.938 | 0.898 | 0.956 | 0.97 | 0.673 | 0.978 | 0.8 | 0.795 | 0.872 | 0.841 | 0.671 | 0.959 | 0.945 | 0.549 | 0.81 | 0.965 | 0.759 | 0.941
430 | 0.772 | 0.915 | 0.954 | 0.942 | 0.968 | 0.953 | 0.929 | 0.889 | 0.947 | 0.961 | 0.667 | 0.969 | 0.793 | 0.787 | 0.863 | 0.833 | 0.665 | 0.95 | 0.936 | 0.544 | 0.806 | 0.956 | 0.751 | 0.932
435 | 0.767 | 0.907 | 0.944 | 0.933 | 0.958 | 0.944 | 0.921 | 0.88 | 0.939 | 0.952 | 0.66 | 0.963 | 0.785 | 0.78 | 0.856 | 0.825 | 0.659 | 0.942 | 0.927 | 0.539 | 0.802 | 0.947 | 0.745 | 0.924
440 | 0.763 | 0.899 | 0.935 | 0.924 | 0.95 | 0.935 | 0.913 | 0.871 | 0.931 | 0.944 | 0.654 | 0.953 | 0.778 | 0.773 | 0.848 | 0.816 | 0.653 | 0.934 | 0.919 | 0.534 | 0.8 | 0.939 | 0.738 | 0.916
445 | 0.76 | 0.892 | 0.926 | 0.917 | 0.942 | 0.927 | 0.905 | 0.863 | 0.924 | 0.936 | 0.648 | 0.946 | 0.772 | 0.767 | 0.841 | 0.809 | 0.647 | 0.928 | 0.911 | 0.53 | 0.8 | 0.931 | 0.732 | 0.908
450 | 0.758 | 0.886 | 0.918 | 0.909 | 0.934 | 0.919 | 0.898 | 0.855 | 0.918 | 0.929 | 0.643 | 0.939 | 0.766 | 0.762 | 0.836 | 0.802 | 0.641 | 0.922 | 0.903 | 0.526 | 0.802 | 0.924 | 0.726 | 0.902
455 | 0.758 | 0.881 | 0.911 | 0.902 | 0.928 | 0.912 | 0.892 | 0.847 | 0.913 | 0.923 | 0.639 | 0.936 | 0.761 | 0.757 | 0.831 | 0.795 | 0.636 | 0.917 | 0.896 | 0.522 | 0.805 | 0.918 | 0.721 | 0.895
460 | 0.759 | 0.877 | 0.904 | 0.896 | 0.922 | 0.906 | 0.886 | 0.841 | 0.91 | 0.918 | 0.635 | 0.934 | 0.757 | 0.753 | 0.826 | 0.789 | 0.631 | 0.913 | 0.89 | 0.519 | 0.811 | 0.913 | 0.717 | 0.891
465 | 0.762 | 0.874 | 0.899 | 0.892 | 0.919 | 0.902 | 0.882 | 0.835 | 0.908 | 0.915 | 0.632 | 0.932 | 0.754 | 0.751 | 0.824 | 0.784 | 0.627 | 0.912 | 0.885 | 0.517 | 0.82 | 0.909 | 0.714 | 0.887
470 | 0.768 | 0.875 | 0.896 | 0.889 | 0.917 | 0.899 | 0.881 | 0.831 | 0.909 | 0.914 | 0.63 | 0.933 | 0.753 | 0.751 | 0.824 | 0.781 | 0.623 | 0.913 | 0.883 | 0.517 | 0.832 | 0.908 | 0.713 | 0.886
475 | 0.777 | 0.878 | 0.896 | 0.89 | 0.919 | 0.9 | 0.882 | 0.83 | 0.914 | 0.917 | 0.631 | 0.938 | 0.754 | 0.753 | 0.827 | 0.78 | 0.622 | 0.918 | 0.883 | 0.518 | 0.848 | 0.91 | 0.715 | 0.889
480 | 0.79 | 0.887 | 0.9 | 0.895 | 0.926 | 0.905 | 0.887 | 0.832 | 0.924 | 0.925 | 0.635 | 0.945 | 0.759 | 0.759 | 0.834 | 0.783 | 0.622 | 0.929 | 0.888 | 0.521 | 0.868 | 0.918 | 0.72 | 0.896
485 | 0.806 | 0.901 | 0.909 | 0.905 | 0.938 | 0.915 | 0.898 | 0.839 | 0.941 | 0.938 | 0.642 | 0.958 | 0.769 | 0.77 | 0.847 | 0.789 | 0.626 | 0.946 | 0.897 | 0.528 | 0.891 | 0.93 | 0.728 | 0.908
490 | 0.829 | 0.923 | 0.926 | 0.923 | 0.959 | 0.933 | 0.917 | 0.852 | 0.967 | 0.96 | 0.655 | 0.978 | 0.784 | 0.787 | 0.867 | 0.802 | 0.634 | 0.973 | 0.915 | 0.538 | 0.92 | 0.952 | 0.743 | 0.929
495 | 0.855 | 0.953 | 0.951 | 0.948 | 0.988 | 0.958 | 0.943 | 0.872 | 1.002 | 0.99 | 0.673 | 1.006 | 0.806 | 0.811 | 0.894 | 0.822 | 0.647 | 1.009 | 0.94 | 0.553 | 0.95 | 0.982 | 0.763 | 0.959
500 | 0.884 | 0.992 | 0.982 | 0.981 | 1.024 | 0.991 | 0.977 | 0.898 | 1.045 | 1.028 | 0.696 | 1.036 | 0.833 | 0.84 | 0.929 | 0.846 | 0.664 | 1.053 | 0.971 | 0.571 | 0.983 | 1.02 | 0.788 | 0.996
505 | 0.917 | 1.038 | 1.021 | 1.021 | 1.068 | 1.031 | 1.018 | 0.931 | 1.098 | 1.075 | 0.724 | 1.075 | 0.867 | 0.875 | 0.97 | 0.877 | 0.684 | 1.107 | 1.011 | 0.594 | 1.014 | 1.065 | 0.819 | 1.04
510 | 0.947 | 1.084 | 1.061 | 1.062 | 1.114 | 1.073 | 1.06 | 0.965 | 1.151 | 1.122 | 0.752 | 1.112 | 0.9 | 0.911 | 1.012 | 0.909 | 0.706 | 1.161 | 1.05 | 0.616 | 1.04 | 1.112 | 0.85 | 1.086
515 | 0.972 | 1.128 | 1.1 | 1.1 | 1.157 | 1.112 | 1.099 | 0.998 | 1.202 | 1.167 | 0.78 | 1.146 | 0.933 | 0.946 | 1.052 | 0.939 | 0.726 | 1.213 | 1.089 | 0.638 | 1.058 | 1.156 | 0.88 | 1.129
520 | 0.99 | 1.168 | 1.135 | 1.134 | 1.196 | 1.147 | 1.133 | 1.028 | 1.247 | 1.208 | 0.805 | 1.175 | 0.962 | 0.976 | 1.087 | 0.966 | 0.743 | 1.259 | 1.123 | 0.657 | 1.066 | 1.194 | 0.907 | 1.167
525 | 0.999 | 1.199 | 1.163 | 1.161 | 1.227 | 1.176 | 1.159 | 1.052 | 1.282 | 1.24 | 0.826 | 1.195 | 0.986 | 1.001 | 1.116 | 0.989 | 0.755 | 1.294 | 1.151 | 0.673 | 1.062 | 1.224 | 0.929 | 1.196
530 | 0.999 | 1.22 | 1.183 | 1.179 | 1.248 | 1.196 | 1.177 | 1.068 | 1.304 | 1.262 | 0.839 | 1.204 | 1.002 | 1.018 | 1.134 | 1.004 | 0.763 | 1.317 | 1.169 | 0.684 | 1.047 | 1.243 | 0.944 | 1.214
535 | 0.992 | 1.232 | 1.196 | 1.189 | 1.262 | 1.208 | 1.186 | 1.079 | 1.317 | 1.275 | 0.847 | 1.206 | 1.013 | 1.029 | 1.146 | 1.014 | 0.767 | 1.331 | 1.181 | 0.691 | 1.02 | 1.254 | 0.955 | 1.225
540 | 0.975 | 1.237 | 1.203 | 1.193 | 1.268 | 1.215 | 1.189 | 1.085 | 1.321 | 1.282 | 0.851 | 1.201 | 1.019 | 1.034 | 1.151 | 1.02 | 0.767 | 1.334 | 1.187 | 0.694 | 0.981 | 1.256 | 0.96 | 1.228
545 | 0.955 | 1.235 | 1.203 | 1.191 | 1.268 | 1.215 | 1.185 | 1.086 | 1.316 | 1.28 | 0.849 | 1.189 | 1.02 | 1.034 | 1.149 | 1.021 | 0.765 | 1.329 | 1.186 | 0.694 | 0.938 | 1.252 | 0.962 | 1.224
550 | 0.93 | 1.227 | 1.199 | 1.184 | 1.262 | 1.211 | 1.177 | 1.084 | 1.304 | 1.273 | 0.844 | 1.173 | 1.017 | 1.029 | 1.141 | 1.019 | 0.76 | 1.315 | 1.181 | 0.691 | 0.888 | 1.242 | 0.96 | 1.214
555 | 0.902 | 1.215 | 1.192 | 1.173 | 1.252 | 1.204 | 1.165 | 1.079 | 1.287 | 1.261 | 0.835 | 1.151 | 1.011 | 1.022 | 1.13 | 1.014 | 0.753 | 1.297 | 1.172 | 0.685 | 0.832 | 1.227 | 0.955 | 1.2
560 | 0.873 | 1.2 | 1.183 | 1.16 | 1.239 | 1.193 | 1.149 | 1.071 | 1.265 | 1.245 | 0.825 | 1.129 | 1.003 | 1.011 | 1.114 | 1.008 | 0.746 | 1.274 | 1.161 | 0.678 | 0.775 | 1.21 | 0.948 | 1.183
565 | 0.844 | 1.183 | 1.172 | 1.146 | 1.224 | 1.181 | 1.133 | 1.063 | 1.241 | 1.228 | 0.812 | 1.106 | 0.994 | 0.998 | 1.097 | 1 | 0.739 | 1.248 | 1.149 | 0.67 | 0.721 | 1.191 | 0.939 | 1.165
570 | 0.815 | 1.165 | 1.16 | 1.131 | 1.209 | 1.169 | 1.117 | 1.055 | 1.215 | 1.209 | 0.8 | 1.082 | 0.983 | 0.984 | 1.078 | 0.992 | 0.733 | 1.221 | 1.136 | 0.661 | 0.666 | 1.172 | 0.93 | 1.146
575 | 0.789 | 1.147 | 1.149 | 1.117 | 1.193 | 1.157 | 1.101 | 1.048 | 1.19 | 1.189 | 0.787 | 1.061 | 0.971 | 0.97 | 1.058 | 0.984 | 0.727 | 1.194 | 1.123 | 0.653 | 0.615 | 1.153 | 0.92 | 1.128
580 | 0.764 | 1.128 | 1.138 | 1.103 | 1.177 | 1.145 | 1.086 | 1.04 | 1.163 | 1.17 | 0.776 | 1.04 | 0.96 | 0.954 | 1.038 | 0.977 | 0.723 | 1.166 | 1.111 | 0.646 | 0.568 | 1.135 | 0.909 | 1.11
585 | 0.741 | 1.109 | 1.127 | 1.09 | 1.161 | 1.133 | 1.071 | 1.034 | 1.136 | 1.15 | 0.764 | 1.019 | 0.947 | 0.938 | 1.017 | 0.97 | 0.72 | 1.137 | 1.099 | 0.639 | 0.523 | 1.117 | 0.897 | 1.093
590 | 0.72 | 1.09 | 1.118 | 1.078 | 1.146 | 1.122 | 1.058 | 1.029 | 1.11 | 1.131 | 0.754 | 1 | 0.935 | 0.923 | 0.997 | 0.964 | 0.718 | 1.11 | 1.089 | 0.633 | 0.483 | 1.102 | 0.886 | 1.077
595 | 0.701 | 1.071 | 1.109 | 1.067 | 1.13 | 1.111 | 1.046 | 1.024 | 1.084 | 1.111 | 0.745 | 0.983 | 0.923 | 0.906 | 0.976 | 0.958 | 0.717 | 1.082 | 1.078 | 0.627 | 0.446 | 1.086 | 0.874 | 1.062
600 | 0.684 | 1.053 | 1.101 | 1.058 | 1.117 | 1.102 | 1.036 | 1.021 | 1.06 | 1.094 | 0.738 | 0.967 | 0.911 | 0.891 | 0.957 | 0.953 | 0.717 | 1.057 | 1.07 | 0.624 | 0.413 | 1.073 | 0.863 | 1.05
605 | 0.669 | 1.034 | 1.094 | 1.049 | 1.102 | 1.093 | 1.026 | 1.018 | 1.035 | 1.075 | 0.732 | 0.952 | 0.898 | 0.875 | 0.937 | 0.948 | 0.719 | 1.031 | 1.061 | 0.621 | 0.382 | 1.06 | 0.851 | 1.037
610 | 0.655 | 1.016 | 1.087 | 1.041 | 1.088 | 1.084 | 1.018 | 1.015 | 1.011 | 1.057 | 0.727 | 0.938 | 0.886 | 0.859 | 0.918 | 0.944 | 0.721 | 1.006 | 1.054 | 0.619 | 0.355 | 1.049 | 0.839 | 1.026
615 | 0.643 | 0.997 | 1.079 | 1.034 | 1.073 | 1.075 | 1.01 | 1.013 | 0.987 | 1.039 | 0.724 | 0.923 | 0.873 | 0.843 | 0.899 | 0.94 | 0.723 | 0.981 | 1.046 | 0.618 | 0.33 | 1.038 | 0.826 | 1.015
620 | 0.631 | 0.978 | 1.073 | 1.027 | 1.059 | 1.066 | 1.003 | 1.011 | 0.964 | 1.022 | 0.722 | 0.912 | 0.861 | 0.827 | 0.881 | 0.936 | 0.727 | 0.957 | 1.039 | 0.618 | 0.307 | 1.028 | 0.814 | 1.005
625 | 0.621 | 0.959 | 1.066 | 1.02 | 1.044 | 1.057 | 0.996 | 1.009 | 0.941 | 1.004 | 0.721 | 0.899 | 0.848 | 0.812 | 0.863 | 0.933 | 0.731 | 0.933 | 1.032 | 0.619 | 0.286 | 1.018 | 0.802 | 0.995
630 | 0.613 | 0.941 | 1.059 | 1.015 | 1.03 | 1.048 | 0.991 | 1.008 | 0.92 | 0.988 | 0.722 | 0.887 | 0.837 | 0.798 | 0.846 | 0.929 | 0.736 | 0.911 | 1.026 | 0.621 | 0.269 | 1.009 | 0.791 | 0.986
635 | 0.607 | 0.923 | 1.052 | 1.01 | 1.016 | 1.039 | 0.985 | 1.006 | 0.899 | 0.971 | 0.724 | 0.876 | 0.826 | 0.784 | 0.83 | 0.926 | 0.74 | 0.89 | 1.021 | 0.624 | 0.253 | 1.001 | 0.78 | 0.977
640 | 0.601 | 0.905 | 1.044 | 1.005 | 1.002 | 1.03 | 0.98 | 1.004 | 0.879 | 0.955 | 0.727 | 0.865 | 0.815 | 0.771 | 0.815 | 0.923 | 0.745 | 0.869 | 1.014 | 0.627 | 0.238 | 0.992 | 0.769 | 0.969
645 | 0.596 | 0.887 | 1.036 | 1 | 0.987 | 1.02 | 0.975 | 1.002 | 0.859 | 0.939 | 0.731 | 0.855 | 0.804 | 0.758 | 0.8 | 0.919 | 0.75 | 0.849 | 1.008 | 0.632 | 0.224 | 0.984 | 0.76 | 0.96
650 | 0.592 | 0.87 | 1.028 | 0.994 | 0.973 | 1.011 | 0.97 | 0.999 | 0.84 | 0.923 | 0.736 | 0.844 | 0.794 | 0.746 | 0.786 | 0.915 | 0.755 | 0.829 | 1.002 | 0.636 | 0.212 | 0.975 | 0.75 | 0.952
655 | 0.589 | 0.854 | 1.02 | 0.989 | 0.958 | 1.001 | 0.965 | 0.996 | 0.821 | 0.908 | 0.741 | 0.835 | 0.785 | 0.736 | 0.773 | 0.912 | 0.76 | 0.811 | 0.995 | 0.642 | 0.201 | 0.967 | 0.742 | 0.943
660 | 0.588 | 0.837 | 1.011 | 0.984 | 0.944 | 0.991 | 0.959 | 0.993 | 0.804 | 0.893 | 0.749 | 0.827 | 0.777 | 0.726 | 0.761 | 0.908 | 0.765 | 0.793 | 0.989 | 0.648 | 0.191 | 0.959 | 0.735 | 0.935
665 | 0.587 | 0.822 | 1.002 | 0.978 | 0.929 | 0.981 | 0.954 | 0.989 | 0.786 | 0.879 | 0.756 | 0.818 | 0.77 | 0.717 | 0.75 | 0.904 | 0.769 | 0.775 | 0.982 | 0.654 | 0.182 | 0.95 | 0.728 | 0.926
670 | 0.587 | 0.807 | 0.993 | 0.973 | 0.916 | 0.971 | 0.948 | 0.985 | 0.77 | 0.866 | 0.764 | 0.811 | 0.763 | 0.708 | 0.739 | 0.9 | 0.774 | 0.759 | 0.975 | 0.66 | 0.173 | 0.941 | 0.723 | 0.917
675 | 0.588 | 0.793 | 0.984 | 0.967 | 0.902 | 0.961 | 0.942 | 0.981 | 0.755 | 0.853 | 0.773 | 0.806 | 0.757 | 0.701 | 0.73 | 0.896 | 0.777 | 0.743 | 0.968 | 0.666 | 0.165 | 0.932 | 0.718 | 0.908
680 | 0.589 | 0.781 | 0.975 | 0.961 | 0.889 | 0.952 | 0.935 | 0.977 | 0.741 | 0.841 | 0.782 | 0.799 | 0.753 | 0.695 | 0.722 | 0.893 | 0.781 | 0.729 | 0.961 | 0.673 | 0.158 | 0.923 | 0.715 | 0.899
685 | 0.592 | 0.77 | 0.967 | 0.954 | 0.877 | 0.944 | 0.929 | 0.973 | 0.728 | 0.83 | 0.791 | 0.796 | 0.75 | 0.69 | 0.715 | 0.89 | 0.784 | 0.716 | 0.954 | 0.679 | 0.151 | 0.914 | 0.712 | 0.891
690 | 0.594 | 0.759 | 0.96 | 0.948 | 0.866 | 0.936 | 0.922 | 0.969 | 0.716 | 0.82 | 0.8 | 0.793 | 0.747 | 0.686 | 0.709 | 0.886 | 0.786 | 0.704 | 0.948 | 0.685 | 0.145 | 0.905 | 0.71 | 0.882
695 | 0.598 | 0.75 | 0.953 | 0.942 | 0.856 | 0.929 | 0.916 | 0.965 | 0.705 | 0.811 | 0.81 | 0.791 | 0.745 | 0.683 | 0.703 | 0.884 | 0.788 | 0.693 | 0.942 | 0.691 | 0.14 | 0.896 | 0.71 | 0.873
700 | 0.602 | 0.742 | 0.947 | 0.936 | 0.847 | 0.923 | 0.91 | 0.962 | 0.695 | 0.803 | 0.82 | 0.79 | 0.745 | 0.681 | 0.699 | 0.882 | 0.789 | 0.683 | 0.936 | 0.696 | 0.135 | 0.888 | 0.71 | 0.865
705 | 0.605 | 0.736 | 0.943 | 0.93 | 0.84 | 0.919 | 0.903 | 0.96 | 0.686 | 0.797 | 0.829 | 0.788 | 0.745 | 0.68 | 0.696 | 0.88 | 0.79 | 0.674 | 0.931 | 0.702 | 0.13 | 0.88 | 0.711 | 0.859
710 | 0.61 | 0.731 | 0.94 | 0.926 | 0.835 | 0.917 | 0.898 | 0.958 | 0.679 | 0.792 | 0.839 | 0.785 | 0.746 | 0.68 | 0.694 | 0.879 | 0.791 | 0.667 | 0.927 | 0.707 | 0.127 | 0.874 | 0.713 | 0.852
715 | 0.615 | 0.726 | 0.937 | 0.921 | 0.828 | 0.913 | 0.892 | 0.956 | 0.672 | 0.787 | 0.848 | 0.789 | 0.747 | 0.681 | 0.693 | 0.879 | 0.792 | 0.661 | 0.923 | 0.711 | 0.123 | 0.868 | 0.715 | 0.846
720 | 0.62 | 0.722 | 0.934 | 0.916 | 0.822 | 0.91 | 0.886 | 0.955 | 0.666 | 0.784 | 0.857 | 0.797 | 0.75 | 0.681 | 0.693 | 0.879 | 0.793 | 0.655 | 0.92 | 0.715 | 0.12 | 0.861 | 0.719 | 0.839
725 | 0.625 | 0.719 | 0.933 | 0.911 | 0.818 | 0.909 | 0.881 | 0.955 | 0.662 | 0.781 | 0.866 | 0.802 | 0.753 | 0.683 | 0.693 | 0.879 | 0.793 | 0.65 | 0.917 | 0.718 | 0.117 | 0.855 | 0.722 | 0.834
730 | 0.63 | 0.717 | 0.933 | 0.907 | 0.816 | 0.909 | 0.876 | 0.956 | 0.658 | 0.779 | 0.874 | 0.806 | 0.757 | 0.685 | 0.694 | 0.881 | 0.794 | 0.646 | 0.915 | 0.722 | 0.115 | 0.851 | 0.727 | 0.829
735 | 0.635 | 0.716 | 0.934 | 0.904 | 0.814 | 0.91 | 0.872 | 0.957 | 0.656 | 0.779 | 0.881 | 0.812 | 0.761 | 0.688 | 0.696 | 0.883 | 0.794 | 0.643 | 0.914 | 0.724 | 0.113 | 0.847 | 0.732 | 0.825
740 | 0.639 | 0.716 | 0.936 | 0.901 | 0.813 | 0.911 | 0.868 | 0.959 | 0.653 | 0.778 | 0.888 | 0.816 | 0.766 | 0.692 | 0.697 | 0.885 | 0.795 | 0.641 | 0.913 | 0.726 | 0.11 | 0.842 | 0.737 | 0.822
745 | 0.643 | 0.715 | 0.938 | 0.898 | 0.812 | 0.913 | 0.864 | 0.96 | 0.651 | 0.778 | 0.893 | 0.821 | 0.77 | 0.695 | 0.699 | 0.887 | 0.795 | 0.638 | 0.913 | 0.727 | 0.108 | 0.839 | 0.741 | 0.818
750 | 0.647 | 0.715 | 0.94 | 0.895 | 0.812 | 0.915 | 0.86 | 0.962 | 0.649 | 0.778 | 0.898 | 0.825 | 0.774 | 0.698 | 0.701 | 0.889 | 0.794 | 0.636 | 0.912 | 0.727 | 0.105 | 0.835 | 0.746 | 0.815
755 | 0.65 | 0.715 | 0.942 | 0.893 | 0.812 | 0.918 | 0.857 | 0.965 | 0.648 | 0.778 | 0.903 | 0.831 | 0.779 | 0.702 | 0.704 | 0.892 | 0.794 | 0.635 | 0.913 | 0.727 | 0.103 | 0.832 | 0.751 | 0.812
760 | 0.653 | 0.716 | 0.946 | 0.891 | 0.812 | 0.921 | 0.854 | 0.968 | 0.647 | 0.779 | 0.907 | 0.837 | 0.784 | 0.705 | 0.706 | 0.895 | 0.795 | 0.633 | 0.913 | 0.726 | 0.101 | 0.83 | 0.757 | 0.81
765 | 0.656 | 0.716 | 0.949 | 0.889 | 0.813 | 0.924 | 0.851 | 0.971 | 0.646 | 0.781 | 0.91 | 0.843 | 0.789 | 0.709 | 0.709 | 0.899 | 0.795 | 0.632 | 0.914 | 0.724 | 0.098 | 0.827 | 0.762 | 0.808
770 | 0.658 | 0.718 | 0.953 | 0.888 | 0.814 | 0.928 | 0.848 | 0.974 | 0.646 | 0.782 | 0.912 | 0.849 | 0.794 | 0.713 | 0.713 | 0.902 | 0.795 | 0.632 | 0.915 | 0.722 | 0.096 | 0.826 | 0.767 | 0.806
775 | 0.661 | 0.719 | 0.958 | 0.887 | 0.816 | 0.932 | 0.846 | 0.978 | 0.646 | 0.784 | 0.914 | 0.854 | 0.799 | 0.718 | 0.716 | 0.906 | 0.795 | 0.632 | 0.917 | 0.719 | 0.094 | 0.824 | 0.773 | 0.805
780 | 0.662 | 0.721 | 0.963 | 0.886 | 0.818 | 0.937 | 0.844 | 0.982 | 0.646 | 0.787 | 0.915 | 0.86 | 0.805 | 0.722 | 0.719 | 0.91 | 0.796 | 0.632 | 0.919 | 0.715 | 0.092 | 0.823 | 0.778 | 0.804
785 | 0.663 | 0.723 | 0.968 | 0.885 | 0.821 | 0.941 | 0.842 | 0.987 | 0.647 | 0.789 | 0.915 | 0.867 | 0.81 | 0.727 | 0.723 | 0.915 | 0.797 | 0.633 | 0.921 | 0.712 | 0.09 | 0.823 | 0.784 | 0.803
790 | 0.664 | 0.725 | 0.973 | 0.885 | 0.823 | 0.947 | 0.841 | 0.992 | 0.647 | 0.792 | 0.915 | 0.874 | 0.816 | 0.731 | 0.727 | 0.919 | 0.798 | 0.633 | 0.924 | 0.707 | 0.088 | 0.822 | 0.79 | 0.803
795 | 0.664 | 0.728 | 0.979 | 0.885 | 0.827 | 0.952 | 0.839 | 0.997 | 0.649 | 0.795 | 0.913 | 0.88 | 0.822 | 0.736 | 0.731 | 0.924 | 0.799 | 0.634 | 0.927 | 0.702 | 0.086 | 0.822 | 0.796 | 0.803
800 | 0.665 | 0.73 | 0.985 | 0.885 | 0.83 | 0.958 | 0.839 | 1.002 | 0.65 | 0.799 | 0.912 | 0.888 | 0.828 | 0.741 | 0.736 | 0.929 | 0.8 | 0.635 | 0.93 | 0.697 | 0.085 | 0.822 | 0.801 | 0.804
805 | 0.664 | 0.733 | 0.991 | 0.886 | 0.833 | 0.963 | 0.838 | 1.007 | 0.652 | 0.802 | 0.909 | 0.894 | 0.834 | 0.746 | 0.74 | 0.934 | 0.802 | 0.637 | 0.933 | 0.691 | 0.083 | 0.823 | 0.807 | 0.804
810 | 0.663 | 0.737 | 0.997 | 0.887 | 0.837 | 0.97 | 0.838 | 1.013 | 0.654 | 0.806 | 0.906 | 0.902 | 0.84 | 0.751 | 0.745 | 0.939 | 0.804 | 0.639 | 0.937 | 0.686 | 0.082 | 0.824 | 0.813 | 0.805
815 | 0.662 | 0.74 | 1.004 | 0.888 | 0.842 | 0.976 | 0.838 | 1.02 | 0.656 | 0.811 | 0.903 | 0.908 | 0.846 | 0.757 | 0.75 | 0.945 | 0.805 | 0.641 | 0.942 | 0.679 | 0.081 | 0.825 | 0.82 | 0.807
820 | 0.661 | 0.746 | 1.013 | 0.89 | 0.85 | 0.985 | 0.84 | 1.028 | 0.66 | 0.817 | 0.898 | 0.913 | 0.853 | 0.764 | 0.756 | 0.952 | 0.807 | 0.644 | 0.947 | 0.673 | 0.08 | 0.826 | 0.827 | 0.81
825 | 0.661 | 0.746 | 1.016 | 0.89 | 0.849 | 0.986 | 0.839 | 1.032 | 0.661 | 0.82 | 0.896 | 0.933 | 0.859 | 0.767 | 0.761 | 0.957 | 0.811 | 0.646 | 0.949 | 0.668 | 0.08 | 0.828 | 0.832 | 0.81
830 | 0.66 | 0.751 | 1.025 | 0.893 | 0.855 | 0.994 | 0.841 | 1.039 | 0.665 | 0.826 | 0.892 | 0.94 | 0.866 | 0.774 | 0.767 | 0.964 | 0.814 | 0.65 | 0.955 | 0.662 | 0.08 | 0.831 | 0.839 | 0.813
835 | 0.658 | 0.757 | 1.034 | 0.898 | 0.862 | 1.004 | 0.844 | 1.048 | 0.669 | 0.832 | 0.887 | 0.943 | 0.873 | 0.781 | 0.773 | 0.971 | 0.818 | 0.654 | 0.962 | 0.656 | 0.08 | 0.835 | 0.846 | 0.817
840 | 0.655 | 0.762 | 1.042 | 0.901 | 0.868 | 1.012 | 0.846 | 1.055 | 0.673 | 0.838 | 0.88 | 0.947 | 0.879 | 0.787 | 0.779 | 0.977 | 0.82 | 0.657 | 0.967 | 0.649 | 0.079 | 0.837 | 0.852 | 0.82
845 | 0.652 | 0.766 | 1.05 | 0.903 | 0.873 | 1.019 | 0.847 | 1.061 | 0.676 | 0.842 | 0.874 | 0.953 | 0.885 | 0.793 | 0.784 | 0.983 | 0.823 | 0.66 | 0.972 | 0.642 | 0.078 | 0.84 | 0.857 | 0.822
850 | 0.649 | 0.77 | 1.057 | 0.906 | 0.879 | 1.026 | 0.849 | 1.069 | 0.68 | 0.848 | 0.867 | 0.96 | 0.891 | 0.799 | 0.79 | 0.99 | 0.826 | 0.663 | 0.977 | 0.634 | 0.078 | 0.843 | 0.863 | 0.825
855 | 0.645 | 0.775 | 1.065 | 0.909 | 0.884 | 1.033 | 0.851 | 1.076 | 0.683 | 0.853 | 0.861 | 0.967 | 0.897 | 0.805 | 0.796 | 0.996 | 0.829 | 0.667 | 0.983 | 0.627 | 0.077 | 0.845 | 0.869 | 0.828
860 | 0.641 | 0.779 | 1.072 | 0.912 | 0.89 | 1.04 | 0.853 | 1.083 | 0.687 | 0.859 | 0.853 | 0.975 | 0.903 | 0.811 | 0.802 | 1.002 | 0.833 | 0.67 | 0.989 | 0.62 | 0.077 | 0.848 | 0.874 | 0.831
865 | 0.637 | 0.784 | 1.081 | 0.915 | 0.896 | 1.048 | 0.856 | 1.091 | 0.692 | 0.866 | 0.846 | 0.982 | 0.909 | 0.818 | 0.808 | 1.009 | 0.837 | 0.675 | 0.995 | 0.613 | 0.077 | 0.852 | 0.88 | 0.835
870 | 0.634 | 0.79 | 1.089 | 0.919 | 0.904 | 1.057 | 0.859 | 1.099 | 0.697 | 0.872 | 0.839 | 0.991 | 0.916 | 0.825 | 0.815 | 1.017 | 0.841 | 0.679 | 1.001 | 0.607 | 0.078 | 0.856 | 0.887 | 0.839
875 | 0.631 | 0.796 | 1.098 | 0.923 | 0.911 | 1.065 | 0.862 | 1.107 | 0.702 | 0.879 | 0.832 | 0.999 | 0.923 | 0.832 | 0.823 | 1.024 | 0.845 | 0.684 | 1.008 | 0.601 | 0.079 | 0.86 | 0.893 | 0.843
880 | 0.623 | 0.801 | 1.106 | 0.927 | 0.92 | 1.075 | 0.865 | 1.115 | 0.706 | 0.885 | 0.82 | 0.998 | 0.927 | 0.838 | 0.828 | 1.03 | 0.847 | 0.688 | 1.014 | 0.591 | 0.077 | 0.863 | 0.897 | 0.847
885 | 0.622 | 0.799 | 1.106 | 0.922 | 0.917 | 1.07 | 0.862 | 1.117 | 0.706 | 0.888 | 0.816 | 1.027 | 0.932 | 0.838 | 0.832 | 1.034 | 0.85 | 0.689 | 1.014 | 0.585 | 0.078 | 0.864 | 0.901 | 0.846
890 | 0.612 | 0.806 | 1.117 | 0.929 | 0.926 | 1.082 | 0.866 | 1.125 | 0.711 | 0.894 | 0.803 | 1.018 | 0.937 | 0.846 | 0.838 | 1.04 | 0.853 | 0.693 | 1.022 | 0.575 | 0.076 | 0.868 | 0.905 | 0.851
895 | 0.606 | 0.811 | 1.125 | 0.933 | 0.932 | 1.09 | 0.869 | 1.132 | 0.715 | 0.9 | 0.794 | 1.024 | 0.942 | 0.852 | 0.844 | 1.046 | 0.855 | 0.697 | 1.027 | 0.567 | 0.076 | 0.871 | 0.91 | 0.854
900 | 0.601 | 0.815 | 1.131 | 0.935 | 0.938 | 1.096 | 0.871 | 1.138 | 0.719 | 0.906 | 0.785 | 1.031 | 0.947 | 0.857 | 0.85 | 1.052 | 0.859 | 0.701 | 1.032 | 0.56 | 0.076 | 0.874 | 0.914 | 0.857

## Plate 1 - Sheet1
Software Version | 3.09.07
Experiment File Path:
Protocol File Path:
Plate Number | Plate 1
Date | 2024-10-15
Time | 11:34
Reader Type: | Epoch 2
Reader Serial Number: | Unknown
Reading Type | Reader
Procedure Details
Plate Type | 96 WELL PLATE
Well Selection | Runtime
Eject plate on completion
Read | Absorbance Spectrum
Full Plate
Start: 400 nm, Stop: 900 nm, Step: 5 nm
Calibrate Before Read
Read Speed: Normal, Delay: 100 msec, Measurements/Data Point: 8
Spectrum
| Wavelength | E1 | E2 | E3 | E4 | E5 | E6 | E7 | E8 | E9 | E10 | E11 | E12 | F1 | F2 | F3 | F4 | F5 | F6 | F7 | F8 | F9 | F10 | F11 | F12 | C1 | C2 | C3 | C4 | C5 | C6 | C7 | C8 | C9 | C10 | C11 | C12 | D1 | D2 | D3 | D4 | D5 | D6 | D7 | D8 | D9 | D10 | D11 | D12 | G1 | G2 | G3 | G4 | G5 | G6 | G7 | G8 | G9 | G10 | G11 | G12 | H1 | H2 | H3 | H4 | H5 | H6 | H7 | H8 | H9 | H10 | H11 | H12
| 400 | 0.812 | 0.972 | 1.014 | 0.999 | 1.027 | 1.012 | 0.983 | 0.947 | 1.005 | 1.02 | 0.709 | 1.03 | 0.842 | 0.836 | 0.917 | 0.884 | 0.7 | 1.008 | 0.993 | 0.578 | 0.85 | 1.013 | 0.799 | 0.988
| 405 | 0.804 | 0.962 | 1.004 | 0.989 | 1.017 | 1.001 | 0.974 | 0.936 | 0.994 | 1.009 | 0.701 | 1.018 | 0.833 | 0.827 | 0.907 | 0.876 | 0.694 | 0.997 | 0.983 | 0.572 | 0.84 | 1.003 | 0.79 | 0.978
| 410 | 0.796 | 0.951 | 0.994 | 0.979 | 1.007 | 0.991 | 0.965 | 0.925 | 0.984 | 0.999 | 0.694 | 1.007 | 0.824 | 0.818 | 0.898 | 0.867 | 0.688 | 0.987 | 0.973 | 0.566 | 0.831 | 0.993 | 0.782 | 0.969
| 415 | 0.789 | 0.942 | 0.983 | 0.97 | 0.997 | 0.981 | 0.956 | 0.916 | 0.974 | 0.989 | 0.686 | 0.995 | 0.816 | 0.81 | 0.888 | 0.858 | 0.682 | 0.977 | 0.964 | 0.56 | 0.822 | 0.983 | 0.773 | 0.959
| 420 | 0.782 | 0.932 | 0.973 | 0.96 | 0.986 | 0.971 | 0.946 | 0.907 | 0.964 | 0.979 | 0.679 | 0.987 | 0.808 | 0.802 | 0.879 | 0.849 | 0.676 | 0.967 | 0.954 | 0.554 | 0.816 | 0.974 | 0.766 | 0.949
| 425 | 0.777 | 0.923 | 0.964 | 0.951 | 0.977 | 0.962 | 0.938 | 0.898 | 0.956 | 0.97 | 0.673 | 0.978 | 0.8 | 0.795 | 0.872 | 0.841 | 0.671 | 0.959 | 0.945 | 0.549 | 0.81 | 0.965 | 0.759 | 0.941
| 430 | 0.772 | 0.915 | 0.954 | 0.942 | 0.968 | 0.953 | 0.929 | 0.889 | 0.947 | 0.961 | 0.667 | 0.969 | 0.793 | 0.787 | 0.863 | 0.833 | 0.665 | 0.95 | 0.936 | 0.544 | 0.806 | 0.956 | 0.751 | 0.932
| 435 | 0.767 | 0.907 | 0.944 | 0.933 | 0.958 | 0.944 | 0.921 | 0.88 | 0.939 | 0.952 | 0.66 | 0.963 | 0.785 | 0.78 | 0.856 | 0.825 | 0.659 | 0.942 | 0.927 | 0.539 | 0.802 | 0.947 | 0.745 | 0.924
| 440 | 0.763 | 0.899 | 0.935 | 0.924 | 0.95 | 0.935 | 0.913 | 0.871 | 0.931 | 0.944 | 0.654 | 0.953 | 0.778 | 0.773 | 0.848 | 0.816 | 0.653 | 0.934 | 0.919 | 0.534 | 0.8 | 0.939 | 0.738 | 0.916
| 445 | 0.76 | 0.892 | 0.926 | 0.917 | 0.942 | 0.927 | 0.905 | 0.863 | 0.924 | 0.936 | 0.648 | 0.946 | 0.772 | 0.767 | 0.841 | 0.809 | 0.647 | 0.928 | 0.911 | 0.53 | 0.8 | 0.931 | 0.732 | 0.908
| 450 | 0.758 | 0.886 | 0.918 | 0.909 | 0.934 | 0.919 | 0.898 | 0.855 | 0.918 | 0.929 | 0.643 | 0.939 | 0.766 | 0.762 | 0.836 | 0.802 | 0.641 | 0.922 | 0.903 | 0.526 | 0.802 | 0.924 | 0.726 | 0.902
| 455 | 0.758 | 0.881 | 0.911 | 0.902 | 0.928 | 0.912 | 0.892 | 0.847 | 0.913 | 0.923 | 0.639 | 0.936 | 0.761 | 0.757 | 0.831 | 0.795 | 0.636 | 0.917 | 0.896 | 0.522 | 0.805 | 0.918 | 0.721 | 0.895
| 460 | 0.759 | 0.877 | 0.904 | 0.896 | 0.922 | 0.906 | 0.886 | 0.841 | 0.91 | 0.918 | 0.635 | 0.934 | 0.757 | 0.753 | 0.826 | 0.789 | 0.631 | 0.913 | 0.89 | 0.519 | 0.811 | 0.913 | 0.717 | 0.891
| 465 | 0.762 | 0.874 | 0.899 | 0.892 | 0.919 | 0.902 | 0.882 | 0.835 | 0.908 | 0.915 | 0.632 | 0.932 | 0.754 | 0.751 | 0.824 | 0.784 | 0.627 | 0.912 | 0.885 | 0.517 | 0.82 | 0.909 | 0.714 | 0.887
| 470 | 0.768 | 0.875 | 0.896 | 0.889 | 0.917 | 0.899 | 0.881 | 0.831 | 0.909 | 0.914 | 0.63 | 0.933 | 0.753 | 0.751 | 0.824 | 0.781 | 0.623 | 0.913 | 0.883 | 0.517 | 0.832 | 0.908 | 0.713 | 0.886
| 475 | 0.777 | 0.878 | 0.896 | 0.89 | 0.919 | 0.9 | 0.882 | 0.83 | 0.914 | 0.917 | 0.631 | 0.938 | 0.754 | 0.753 | 0.827 | 0.78 | 0.622 | 0.918 | 0.883 | 0.518 | 0.848 | 0.91 | 0.715 | 0.889
| 480 | 0.79 | 0.887 | 0.9 | 0.895 | 0.926 | 0.905 | 0.887 | 0.832 | 0.924 | 0.925 | 0.635 | 0.945 | 0.759 | 0.759 | 0.834 | 0.783 | 0.622 | 0.929 | 0.888 | 0.521 | 0.868 | 0.918 | 0.72 | 0.896
| 485 | 0.806 | 0.901 | 0.909 | 0.905 | 0.938 | 0.915 | 0.898 | 0.839 | 0.941 | 0.938 | 0.642 | 0.958 | 0.769 | 0.77 | 0.847 | 0.789 | 0.626 | 0.946 | 0.897 | 0.528 | 0.891 | 0.93 | 0.728 | 0.908
| 490 | 0.829 | 0.923 | 0.926 | 0.923 | 0.959 | 0.933 | 0.917 | 0.852 | 0.967 | 0.96 | 0.655 | 0.978 | 0.784 | 0.787 | 0.867 | 0.802 | 0.634 | 0.973 | 0.915 | 0.538 | 0.92 | 0.952 | 0.743 | 0.929
| 495 | 0.855 | 0.953 | 0.951 | 0.948 | 0.988 | 0.958 | 0.943 | 0.872 | 1.002 | 0.99 | 0.673 | 1.006 | 0.806 | 0.811 | 0.894 | 0.822 | 0.647 | 1.009 | 0.94 | 0.553 | 0.95 | 0.982 | 0.763 | 0.959
| 500 | 0.884 | 0.992 | 0.982 | 0.981 | 1.024 | 0.991 | 0.977 | 0.898 | 1.045 | 1.028 | 0.696 | 1.036 | 0.833 | 0.84 | 0.929 | 0.846 | 0.664 | 1.053 | 0.971 | 0.571 | 0.983 | 1.02 | 0.788 | 0.996
| 505 | 0.917 | 1.038 | 1.021 | 1.021 | 1.068 | 1.031 | 1.018 | 0.931 | 1.098 | 1.075 | 0.724 | 1.075 | 0.867 | 0.875 | 0.97 | 0.877 | 0.684 | 1.107 | 1.011 | 0.594 | 1.014 | 1.065 | 0.819 | 1.04
| 510 | 0.947 | 1.084 | 1.061 | 1.062 | 1.114 | 1.073 | 1.06 | 0.965 | 1.151 | 1.122 | 0.752 | 1.112 | 0.9 | 0.911 | 1.012 | 0.909 | 0.706 | 1.161 | 1.05 | 0.616 | 1.04 | 1.112 | 0.85 | 1.086
| 515 | 0.972 | 1.128 | 1.1 | 1.1 | 1.157 | 1.112 | 1.099 | 0.998 | 1.202 | 1.167 | 0.78 | 1.146 | 0.933 | 0.946 | 1.052 | 0.939 | 0.726 | 1.213 | 1.089 | 0.638 | 1.058 | 1.156 | 0.88 | 1.129
| 520 | 0.99 | 1.168 | 1.135 | 1.134 | 1.196 | 1.147 | 1.133 | 1.028 | 1.247 | 1.208 | 0.805 | 1.175 | 0.962 | 0.976 | 1.087 | 0.966 | 0.743 | 1.259 | 1.123 | 0.657 | 1.066 | 1.194 | 0.907 | 1.167
| 525 | 0.999 | 1.199 | 1.163 | 1.161 | 1.227 | 1.176 | 1.159 | 1.052 | 1.282 | 1.24 | 0.826 | 1.195 | 0.986 | 1.001 | 1.116 | 0.989 | 0.755 | 1.294 | 1.151 | 0.673 | 1.062 | 1.224 | 0.929 | 1.196
| 530 | 0.999 | 1.22 | 1.183 | 1.179 | 1.248 | 1.196 | 1.177 | 1.068 | 1.304 | 1.262 | 0.839 | 1.204 | 1.002 | 1.018 | 1.134 | 1.004 | 0.763 | 1.317 | 1.169 | 0.684 | 1.047 | 1.243 | 0.944 | 1.214
| 535 | 0.992 | 1.232 | 1.196 | 1.189 | 1.262 | 1.208 | 1.186 | 1.079 | 1.317 | 1.275 | 0.847 | 1.206 | 1.013 | 1.029 | 1.146 | 1.014 | 0.767 | 1.331 | 1.181 | 0.691 | 1.02 | 1.254 | 0.955 | 1.225
| 540 | 0.975 | 1.237 | 1.203 | 1.193 | 1.268 | 1.215 | 1.189 | 1.085 | 1.321 | 1.282 | 0.851 | 1.201 | 1.019 | 1.034 | 1.151 | 1.02 | 0.767 | 1.334 | 1.187 | 0.694 | 0.981 | 1.256 | 0.96 | 1.228
| 545 | 0.955 | 1.235 | 1.203 | 1.191 | 1.268 | 1.215 | 1.185 | 1.086 | 1.316 | 1.28 | 0.849 | 1.189 | 1.02 | 1.034 | 1.149 | 1.021 | 0.765 | 1.329 | 1.186 | 0.694 | 0.938 | 1.252 | 0.962 | 1.224
| 550 | 0.93 | 1.227 | 1.199 | 1.184 | 1.262 | 1.211 | 1.177 | 1.084 | 1.304 | 1.273 | 0.844 | 1.173 | 1.017 | 1.029 | 1.141 | 1.019 | 0.76 | 1.315 | 1.181 | 0.691 | 0.888 | 1.242 | 0.96 | 1.214
| 555 | 0.902 | 1.215 | 1.192 | 1.173 | 1.252 | 1.204 | 1.165 | 1.079 | 1.287 | 1.261 | 0.835 | 1.151 | 1.011 | 1.022 | 1.13 | 1.014 | 0.753 | 1.297 | 1.172 | 0.685 | 0.832 | 1.227 | 0.955 | 1.2
| 560 | 0.873 | 1.2 | 1.183 | 1.16 | 1.239 | 1.193 | 1.149 | 1.071 | 1.265 | 1.245 | 0.825 | 1.129 | 1.003 | 1.011 | 1.114 | 1.008 | 0.746 | 1.274 | 1.161 | 0.678 | 0.775 | 1.21 | 0.948 | 1.183
| 565 | 0.844 | 1.183 | 1.172 | 1.146 | 1.224 | 1.181 | 1.133 | 1.063 | 1.241 | 1.228 | 0.812 | 1.106 | 0.994 | 0.998 | 1.097 | 1 | 0.739 | 1.248 | 1.149 | 0.67 | 0.721 | 1.191 | 0.939 | 1.165
| 570 | 0.815 | 1.165 | 1.16 | 1.131 | 1.209 | 1.169 | 1.117 | 1.055 | 1.215 | 1.209 | 0.8 | 1.082 | 0.983 | 0.984 | 1.078 | 0.992 | 0.733 | 1.221 | 1.136 | 0.661 | 0.666 | 1.172 | 0.93 | 1.146
| 575 | 0.789 | 1.147 | 1.149 | 1.117 | 1.193 | 1.157 | 1.101 | 1.048 | 1.19 | 1.189 | 0.787 | 1.061 | 0.971 | 0.97 | 1.058 | 0.984 | 0.727 | 1.194 | 1.123 | 0.653 | 0.615 | 1.153 | 0.92 | 1.128
| 580 | 0.764 | 1.128 | 1.138 | 1.103 | 1.177 | 1.145 | 1.086 | 1.04 | 1.163 | 1.17 | 0.776 | 1.04 | 0.96 | 0.954 | 1.038 | 0.977 | 0.723 | 1.166 | 1.111 | 0.646 | 0.568 | 1.135 | 0.909 | 1.11
| 585 | 0.741 | 1.109 | 1.127 | 1.09 | 1.161 | 1.133 | 1.071 | 1.034 | 1.136 | 1.15 | 0.764 | 1.019 | 0.947 | 0.938 | 1.017 | 0.97 | 0.72 | 1.137 | 1.099 | 0.639 | 0.523 | 1.117 | 0.897 | 1.093
| 590 | 0.72 | 1.09 | 1.118 | 1.078 | 1.146 | 1.122 | 1.058 | 1.029 | 1.11 | 1.131 | 0.754 | 1 | 0.935 | 0.923 | 0.997 | 0.964 | 0.718 | 1.11 | 1.089 | 0.633 | 0.483 | 1.102 | 0.886 | 1.077
| 595 | 0.701 | 1.071 | 1.109 | 1.067 | 1.13 | 1.111 | 1.046 | 1.024 | 1.084 | 1.111 | 0.745 | 0.983 | 0.923 | 0.906 | 0.976 | 0.958 | 0.717 | 1.082 | 1.078 | 0.627 | 0.446 | 1.086 | 0.874 | 1.062
| 600 | 0.684 | 1.053 | 1.101 | 1.058 | 1.117 | 1.102 | 1.036 | 1.021 | 1.06 | 1.094 | 0.738 | 0.967 | 0.911 | 0.891 | 0.957 | 0.953 | 0.717 | 1.057 | 1.07 | 0.624 | 0.413 | 1.073 | 0.863 | 1.05
| 605 | 0.669 | 1.034 | 1.094 | 1.049 | 1.102 | 1.093 | 1.026 | 1.018 | 1.035 | 1.075 | 0.732 | 0.952 | 0.898 | 0.875 | 0.937 | 0.948 | 0.719 | 1.031 | 1.061 | 0.621 | 0.382 | 1.06 | 0.851 | 1.037
| 610 | 0.655 | 1.016 | 1.087 | 1.041 | 1.088 | 1.084 | 1.018 | 1.015 | 1.011 | 1.057 | 0.727 | 0.938 | 0.886 | 0.859 | 0.918 | 0.944 | 0.721 | 1.006 | 1.054 | 0.619 | 0.355 | 1.049 | 0.839 | 1.026
| 615 | 0.643 | 0.997 | 1.079 | 1.034 | 1.073 | 1.075 | 1.01 | 1.013 | 0.987 | 1.039 | 0.724 | 0.923 | 0.873 | 0.843 | 0.899 | 0.94 | 0.723 | 0.981 | 1.046 | 0.618 | 0.33 | 1.038 | 0.826 | 1.015
| 620 | 0.631 | 0.978 | 1.073 | 1.027 | 1.059 | 1.066 | 1.003 | 1.011 | 0.964 | 1.022 | 0.722 | 0.912 | 0.861 | 0.827 | 0.881 | 0.936 | 0.727 | 0.957 | 1.039 | 0.618 | 0.307 | 1.028 | 0.814 | 1.005
| 625 | 0.621 | 0.959 | 1.066 | 1.02 | 1.044 | 1.057 | 0.996 | 1.009 | 0.941 | 1.004 | 0.721 | 0.899 | 0.848 | 0.812 | 0.863 | 0.933 | 0.731 | 0.933 | 1.032 | 0.619 | 0.286 | 1.018 | 0.802 | 0.995
| 630 | 0.613 | 0.941 | 1.059 | 1.015 | 1.03 | 1.048 | 0.991 | 1.008 | 0.92 | 0.988 | 0.722 | 0.887 | 0.837 | 0.798 | 0.846 | 0.929 | 0.736 | 0.911 | 1.026 | 0.621 | 0.269 | 1.009 | 0.791 | 0.986
| 635 | 0.607 | 0.923 | 1.052 | 1.01 | 1.016 | 1.039 | 0.985 | 1.006 | 0.899 | 0.971 | 0.724 | 0.876 | 0.826 | 0.784 | 0.83 | 0.926 | 0.74 | 0.89 | 1.021 | 0.624 | 0.253 | 1.001 | 0.78 | 0.977
| 640 | 0.601 | 0.905 | 1.044 | 1.005 | 1.002 | 1.03 | 0.98 | 1.004 | 0.879 | 0.955 | 0.727 | 0.865 | 0.815 | 0.771 | 0.815 | 0.923 | 0.745 | 0.869 | 1.014 | 0.627 | 0.238 | 0.992 | 0.769 | 0.969
| 645 | 0.596 | 0.887 | 1.036 | 1 | 0.987 | 1.02 | 0.975 | 1.002 | 0.859 | 0.939 | 0.731 | 0.855 | 0.804 | 0.758 | 0.8 | 0.919 | 0.75 | 0.849 | 1.008 | 0.632 | 0.224 | 0.984 | 0.76 | 0.96
| 650 | 0.592 | 0.87 | 1.028 | 0.994 | 0.973 | 1.011 | 0.97 | 0.999 | 0.84 | 0.923 | 0.736 | 0.844 | 0.794 | 0.746 | 0.786 | 0.915 | 0.755 | 0.829 | 1.002 | 0.636 | 0.212 | 0.975 | 0.75 | 0.952
| 655 | 0.589 | 0.854 | 1.02 | 0.989 | 0.958 | 1.001 | 0.965 | 0.996 | 0.821 | 0.908 | 0.741 | 0.835 | 0.785 | 0.736 | 0.773 | 0.912 | 0.76 | 0.811 | 0.995 | 0.642 | 0.201 | 0.967 | 0.742 | 0.943
| 660 | 0.588 | 0.837 | 1.011 | 0.984 | 0.944 | 0.991 | 0.959 | 0.993 | 0.804 | 0.893 | 0.749 | 0.827 | 0.777 | 0.726 | 0.761 | 0.908 | 0.765 | 0.793 | 0.989 | 0.648 | 0.191 | 0.959 | 0.735 | 0.935
| 665 | 0.587 | 0.822 | 1.002 | 0.978 | 0.929 | 0.981 | 0.954 | 0.989 | 0.786 | 0.879 | 0.756 | 0.818 | 0.77 | 0.717 | 0.75 | 0.904 | 0.769 | 0.775 | 0.982 | 0.654 | 0.182 | 0.95 | 0.728 | 0.926
| 670 | 0.587 | 0.807 | 0.993 | 0.973 | 0.916 | 0.971 | 0.948 | 0.985 | 0.77 | 0.866 | 0.764 | 0.811 | 0.763 | 0.708 | 0.739 | 0.9 | 0.774 | 0.759 | 0.975 | 0.66 | 0.173 | 0.941 | 0.723 | 0.917
| 675 | 0.588 | 0.793 | 0.984 | 0.967 | 0.902 | 0.961 | 0.942 | 0.981 | 0.755 | 0.853 | 0.773 | 0.806 | 0.757 | 0.701 | 0.73 | 0.896 | 0.777 | 0.743 | 0.968 | 0.666 | 0.165 | 0.932 | 0.718 | 0.908
| 680 | 0.589 | 0.781 | 0.975 | 0.961 | 0.889 | 0.952 | 0.935 | 0.977 | 0.741 | 0.841 | 0.782 | 0.799 | 0.753 | 0.695 | 0.722 | 0.893 | 0.781 | 0.729 | 0.961 | 0.673 | 0.158 | 0.923 | 0.715 | 0.899
| 685 | 0.592 | 0.77 | 0.967 | 0.954 | 0.877 | 0.944 | 0.929 | 0.973 | 0.728 | 0.83 | 0.791 | 0.796 | 0.75 | 0.69 | 0.715 | 0.89 | 0.784 | 0.716 | 0.954 | 0.679 | 0.151 | 0.914 | 0.712 | 0.891
| 690 | 0.594 | 0.759 | 0.96 | 0.948 | 0.866 | 0.936 | 0.922 | 0.969 | 0.716 | 0.82 | 0.8 | 0.793 | 0.747 | 0.686 | 0.709 | 0.886 | 0.786 | 0.704 | 0.948 | 0.685 | 0.145 | 0.905 | 0.71 | 0.882
| 695 | 0.598 | 0.75 | 0.953 | 0.942 | 0.856 | 0.929 | 0.916 | 0.965 | 0.705 | 0.811 | 0.81 | 0.791 | 0.745 | 0.683 | 0.703 | 0.884 | 0.788 | 0.693 | 0.942 | 0.691 | 0.14 | 0.896 | 0.71 | 0.873
| 700 | 0.602 | 0.742 | 0.947 | 0.936 | 0.847 | 0.923 | 0.91 | 0.962 | 0.695 | 0.803 | 0.82 | 0.79 | 0.745 | 0.681 | 0.699 | 0.882 | 0.789 | 0.683 | 0.936 | 0.696 | 0.135 | 0.888 | 0.71 | 0.865
| 705 | 0.605 | 0.736 | 0.943 | 0.93 | 0.84 | 0.919 | 0.903 | 0.96 | 0.686 | 0.797 | 0.829 | 0.788 | 0.745 | 0.68 | 0.696 | 0.88 | 0.79 | 0.674 | 0.931 | 0.702 | 0.13 | 0.88 | 0.711 | 0.859
| 710 | 0.61 | 0.731 | 0.94 | 0.926 | 0.835 | 0.917 | 0.898 | 0.958 | 0.679 | 0.792 | 0.839 | 0.785 | 0.746 | 0.68 | 0.694 | 0.879 | 0.791 | 0.667 | 0.927 | 0.707 | 0.127 | 0.874 | 0.713 | 0.852
| 715 | 0.615 | 0.726 | 0.937 | 0.921 | 0.828 | 0.913 | 0.892 | 0.956 | 0.672 | 0.787 | 0.848 | 0.789 | 0.747 | 0.681 | 0.693 | 0.879 | 0.792 | 0.661 | 0.923 | 0.711 | 0.123 | 0.868 | 0.715 | 0.846
| 720 | 0.62 | 0.722 | 0.934 | 0.916 | 0.822 | 0.91 | 0.886 | 0.955 | 0.666 | 0.784 | 0.857 | 0.797 | 0.75 | 0.681 | 0.693 | 0.879 | 0.793 | 0.655 | 0.92 | 0.715 | 0.12 | 0.861 | 0.719 | 0.839
| 725 | 0.625 | 0.719 | 0.933 | 0.911 | 0.818 | 0.909 | 0.881 | 0.955 | 0.662 | 0.781 | 0.866 | 0.802 | 0.753 | 0.683 | 0.693 | 0.879 | 0.793 | 0.65 | 0.917 | 0.718 | 0.117 | 0.855 | 0.722 | 0.834
| 730 | 0.63 | 0.717 | 0.933 | 0.907 | 0.816 | 0.909 | 0.876 | 0.956 | 0.658 | 0.779 | 0.874 | 0.806 | 0.757 | 0.685 | 0.694 | 0.881 | 0.794 | 0.646 | 0.915 | 0.722 | 0.115 | 0.851 | 0.727 | 0.829
| 735 | 0.635 | 0.716 | 0.934 | 0.904 | 0.814 | 0.91 | 0.872 | 0.957 | 0.656 | 0.779 | 0.881 | 0.812 | 0.761 | 0.688 | 0.696 | 0.883 | 0.794 | 0.643 | 0.914 | 0.724 | 0.113 | 0.847 | 0.732 | 0.825
| 740 | 0.639 | 0.716 | 0.936 | 0.901 | 0.813 | 0.911 | 0.868 | 0.959 | 0.653 | 0.778 | 0.888 | 0.816 | 0.766 | 0.692 | 0.697 | 0.885 | 0.795 | 0.641 | 0.913 | 0.726 | 0.11 | 0.842 | 0.737 | 0.822
| 745 | 0.643 | 0.715 | 0.938 | 0.898 | 0.812 | 0.913 | 0.864 | 0.96 | 0.651 | 0.778 | 0.893 | 0.821 | 0.77 | 0.695 | 0.699 | 0.887 | 0.795 | 0.638 | 0.913 | 0.727 | 0.108 | 0.839 | 0.741 | 0.818
| 750 | 0.647 | 0.715 | 0.94 | 0.895 | 0.812 | 0.915 | 0.86 | 0.962 | 0.649 | 0.778 | 0.898 | 0.825 | 0.774 | 0.698 | 0.701 | 0.889 | 0.794 | 0.636 | 0.912 | 0.727 | 0.105 | 0.835 | 0.746 | 0.815
| 755 | 0.65 | 0.715 | 0.942 | 0.893 | 0.812 | 0.918 | 0.857 | 0.965 | 0.648 | 0.778 | 0.903 | 0.831 | 0.779 | 0.702 | 0.704 | 0.892 | 0.794 | 0.635 | 0.913 | 0.727 | 0.103 | 0.832 | 0.751 | 0.812
| 760 | 0.653 | 0.716 | 0.946 | 0.891 | 0.812 | 0.921 | 0.854 | 0.968 | 0.647 | 0.779 | 0.907 | 0.837 | 0.784 | 0.705 | 0.706 | 0.895 | 0.795 | 0.633 | 0.913 | 0.726 | 0.101 | 0.83 | 0.757 | 0.81
| 765 | 0.656 | 0.716 | 0.949 | 0.889 | 0.813 | 0.924 | 0.851 | 0.971 | 0.646 | 0.781 | 0.91 | 0.843 | 0.789 | 0.709 | 0.709 | 0.899 | 0.795 | 0.632 | 0.914 | 0.724 | 0.098 | 0.827 | 0.762 | 0.808
| 770 | 0.658 | 0.718 | 0.953 | 0.888 | 0.814 | 0.928 | 0.848 | 0.974 | 0.646 | 0.782 | 0.912 | 0.849 | 0.794 | 0.713 | 0.713 | 0.902 | 0.795 | 0.632 | 0.915 | 0.722 | 0.096 | 0.826 | 0.767 | 0.806
| 775 | 0.661 | 0.719 | 0.958 | 0.887 | 0.816 | 0.932 | 0.846 | 0.978 | 0.646 | 0.784 | 0.914 | 0.854 | 0.799 | 0.718 | 0.716 | 0.906 | 0.795 | 0.632 | 0.917 | 0.719 | 0.094 | 0.824 | 0.773 | 0.805
| 780 | 0.662 | 0.721 | 0.963 | 0.886 | 0.818 | 0.937 | 0.844 | 0.982 | 0.646 | 0.787 | 0.915 | 0.86 | 0.805 | 0.722 | 0.719 | 0.91 | 0.796 | 0.632 | 0.919 | 0.715 | 0.092 | 0.823 | 0.778 | 0.804
| 785 | 0.663 | 0.723 | 0.968 | 0.885 | 0.821 | 0.941 | 0.842 | 0.987 | 0.647 | 0.789 | 0.915 | 0.867 | 0.81 | 0.727 | 0.723 | 0.915 | 0.797 | 0.633 | 0.921 | 0.712 | 0.09 | 0.823 | 0.784 | 0.803
| 790 | 0.664 | 0.725 | 0.973 | 0.885 | 0.823 | 0.947 | 0.841 | 0.992 | 0.647 | 0.792 | 0.915 | 0.874 | 0.816 | 0.731 | 0.727 | 0.919 | 0.798 | 0.633 | 0.924 | 0.707 | 0.088 | 0.822 | 0.79 | 0.803
| 795 | 0.664 | 0.728 | 0.979 | 0.885 | 0.827 | 0.952 | 0.839 | 0.997 | 0.649 | 0.795 | 0.913 | 0.88 | 0.822 | 0.736 | 0.731 | 0.924 | 0.799 | 0.634 | 0.927 | 0.702 | 0.086 | 0.822 | 0.796 | 0.803
| 800 | 0.665 | 0.73 | 0.985 | 0.885 | 0.83 | 0.958 | 0.839 | 1.002 | 0.65 | 0.799 | 0.912 | 0.888 | 0.828 | 0.741 | 0.736 | 0.929 | 0.8 | 0.635 | 0.93 | 0.697 | 0.085 | 0.822 | 0.801 | 0.804
| 805 | 0.664 | 0.733 | 0.991 | 0.886 | 0.833 | 0.963 | 0.838 | 1.007 | 0.652 | 0.802 | 0.909 | 0.894 | 0.834 | 0.746 | 0.74 | 0.934 | 0.802 | 0.637 | 0.933 | 0.691 | 0.083 | 0.823 | 0.807 | 0.804
| 810 | 0.663 | 0.737 | 0.997 | 0.887 | 0.837 | 0.97 | 0.838 | 1.013 | 0.654 | 0.806 | 0.906 | 0.902 | 0.84 | 0.751 | 0.745 | 0.939 | 0.804 | 0.639 | 0.937 | 0.686 | 0.082 | 0.824 | 0.813 | 0.805
| 815 | 0.662 | 0.74 | 1.004 | 0.888 | 0.842 | 0.976 | 0.838 | 1.02 | 0.656 | 0.811 | 0.903 | 0.908 | 0.846 | 0.757 | 0.75 | 0.945 | 0.805 | 0.641 | 0.942 | 0.679 | 0.081 | 0.825 | 0.82 | 0.807
| 820 | 0.661 | 0.746 | 1.013 | 0.89 | 0.85 | 0.985 | 0.84 | 1.028 | 0.66 | 0.817 | 0.898 | 0.913 | 0.853 | 0.764 | 0.756 | 0.952 | 0.807 | 0.644 | 0.947 | 0.673 | 0.08 | 0.826 | 0.827 | 0.81
| 825 | 0.661 | 0.746 | 1.016 | 0.89 | 0.849 | 0.986 | 0.839 | 1.032 | 0.661 | 0.82 | 0.896 | 0.933 | 0.859 | 0.767 | 0.761 | 0.957 | 0.811 | 0.646 | 0.949 | 0.668 | 0.08 | 0.828 | 0.832 | 0.81
| 830 | 0.66 | 0.751 | 1.025 | 0.893 | 0.855 | 0.994 | 0.841 | 1.039 | 0.665 | 0.826 | 0.892 | 0.94 | 0.866 | 0.774 | 0.767 | 0.964 | 0.814 | 0.65 | 0.955 | 0.662 | 0.08 | 0.831 | 0.839 | 0.813
| 835 | 0.658 | 0.757 | 1.034 | 0.898 | 0.862 | 1.004 | 0.844 | 1.048 | 0.669 | 0.832 | 0.887 | 0.943 | 0.873 | 0.781 | 0.773 | 0.971 | 0.818 | 0.654 | 0.962 | 0.656 | 0.08 | 0.835 | 0.846 | 0.817
| 840 | 0.655 | 0.762 | 1.042 | 0.901 | 0.868 | 1.012 | 0.846 | 1.055 | 0.673 | 0.838 | 0.88 | 0.947 | 0.879 | 0.787 | 0.779 | 0.977 | 0.82 | 0.657 | 0.967 | 0.649 | 0.079 | 0.837 | 0.852 | 0.82
| 845 | 0.652 | 0.766 | 1.05 | 0.903 | 0.873 | 1.019 | 0.847 | 1.061 | 0.676 | 0.842 | 0.874 | 0.953 | 0.885 | 0.793 | 0.784 | 0.983 | 0.823 | 0.66 | 0.972 | 0.642 | 0.078 | 0.84 | 0.857 | 0.822
| 850 | 0.649 | 0.77 | 1.057 | 0.906 | 0.879 | 1.026 | 0.849 | 1.069 | 0.68 | 0.848 | 0.867 | 0.96 | 0.891 | 0.799 | 0.79 | 0.99 | 0.826 | 0.663 | 0.977 | 0.634 | 0.078 | 0.843 | 0.863 | 0.825
| 855 | 0.645 | 0.775 | 1.065 | 0.909 | 0.884 | 1.033 | 0.851 | 1.076 | 0.683 | 0.853 | 0.861 | 0.967 | 0.897 | 0.805 | 0.796 | 0.996 | 0.829 | 0.667 | 0.983 | 0.627 | 0.077 | 0.845 | 0.869 | 0.828
| 860 | 0.641 | 0.779 | 1.072 | 0.912 | 0.89 | 1.04 | 0.853 | 1.083 | 0.687 | 0.859 | 0.853 | 0.975 | 0.903 | 0.811 | 0.802 | 1.002 | 0.833 | 0.67 | 0.989 | 0.62 | 0.077 | 0.848 | 0.874 | 0.831
| 865 | 0.637 | 0.784 | 1.081 | 0.915 | 0.896 | 1.048 | 0.856 | 1.091 | 0.692 | 0.866 | 0.846 | 0.982 | 0.909 | 0.818 | 0.808 | 1.009 | 0.837 | 0.675 | 0.995 | 0.613 | 0.077 | 0.852 | 0.88 | 0.835
| 870 | 0.634 | 0.79 | 1.089 | 0.919 | 0.904 | 1.057 | 0.859 | 1.099 | 0.697 | 0.872 | 0.839 | 0.991 | 0.916 | 0.825 | 0.815 | 1.017 | 0.841 | 0.679 | 1.001 | 0.607 | 0.078 | 0.856 | 0.887 | 0.839
| 875 | 0.631 | 0.796 | 1.098 | 0.923 | 0.911 | 1.065 | 0.862 | 1.107 | 0.702 | 0.879 | 0.832 | 0.999 | 0.923 | 0.832 | 0.823 | 1.024 | 0.845 | 0.684 | 1.008 | 0.601 | 0.079 | 0.86 | 0.893 | 0.843
| 880 | 0.623 | 0.801 | 1.106 | 0.927 | 0.92 | 1.075 | 0.865 | 1.115 | 0.706 | 0.885 | 0.82 | 0.998 | 0.927 | 0.838 | 0.828 | 1.03 | 0.847 | 0.688 | 1.014 | 0.591 | 0.077 | 0.863 | 0.897 | 0.847
| 885 | 0.622 | 0.799 | 1.106 | 0.922 | 0.917 | 1.07 | 0.862 | 1.117 | 0.706 | 0.888 | 0.816 | 1.027 | 0.932 | 0.838 | 0.832 | 1.034 | 0.85 | 0.689 | 1.014 | 0.585 | 0.078 | 0.864 | 0.901 | 0.846
| 890 | 0.612 | 0.806 | 1.117 | 0.929 | 0.926 | 1.082 | 0.866 | 1.125 | 0.711 | 0.894 | 0.803 | 1.018 | 0.937 | 0.846 | 0.838 | 1.04 | 0.853 | 0.693 | 1.022 | 0.575 | 0.076 | 0.868 | 0.905 | 0.851
| 895 | 0.606 | 0.811 | 1.125 | 0.933 | 0.932 | 1.09 | 0.869 | 1.132 | 0.715 | 0.9 | 0.794 | 1.024 | 0.942 | 0.852 | 0.844 | 1.046 | 0.855 | 0.697 | 1.027 | 0.567 | 0.076 | 0.871 | 0.91 | 0.854
| 900 | 0.601 | 0.815 | 1.131 | 0.935 | 0.938 | 1.096 | 0.871 | 1.138 | 0.719 | 0.906 | 0.785 | 1.031 | 0.947 | 0.857 | 0.85 | 1.052 | 0.859 | 0.701 | 1.032 | 0.56 | 0.076 | 0.874 | 0.914 | 0.857
Results
|  | 1 | 2 | 3 | 4 | 5 | 6 | 7 | 8 | 9 | 10 | 11 | 12
| A | ????? | ????? | ????? | ????? | ????? | ????? | ????? | ????? | ????? | ????? | ????? | ????? | Mean Max OD [Spectrum]
| B | ????? | ????? | ????? | ????? | ????? | ????? | ????? | ????? | ????? | ????? | ????? | ????? | Mean Max OD [Spectrum]
| C | ????? | ????? | ????? | ????? | ????? | ????? | ????? | ????? | ????? | ????? | ????? | ????? | Mean Max OD [Spectrum]
| D | ????? | ????? | ????? | ????? | ????? | ????? | ????? | ????? | ????? | ????? | ????? | ????? | Mean Max OD [Spectrum]
| E | 0.999 | 1.237 | 1.203 | 1.193 | 1.268 | 1.215 | 1.189 | 1.138 | 1.321 | 1.282 | 0.915 | 1.206 | Mean Max OD [Spectrum]
| F | 1.02 | 1.034 | 1.151 | 1.052 | 0.859 | 1.334 | 1.187 | 0.727 | 1.066 | 1.256 | 0.962 | 1.228 | Mean Max OD [Spectrum]
| G | ????? | ????? | ????? | ????? | ????? | ????? | ????? | ????? | ????? | ????? | ????? | ????? | Mean Max OD [Spectrum]
| H | ????? | ????? | ????? | ????? | ????? | ????? | ????? | ????? | ????? | ????? | ????? | ????? | Mean Max OD [Spectrum]